## Cycle
Cycle (N) | Capacity (mAh)
1 | 989.6661
2 | 2643.837
3 | 2643.975
4 | 2642.439
5 | 2640.7744
6 | 2638.3
7 | 2635.64
8 | 2632.838
9 | 2629.802
10 | 2627.189
11 | 2624.089
12 | 2621.024
13 | 2618.223
14 | 2615.584
15 | 2612.895
16 | 2609.692
17 | 2607.236
18 | 2604.362
19 | 2601.916
20 | 2599.752
21 | 2597.342
22 | 2594.99
23 | 2592.399
24 | 2589.977
25 | 2587.32
26 | 2584.9344
27 | 2581.921
28 | 2579.392
29 | 2576.508
30 | 2573.4048
31 | 2570.638
32 | 2567.592
33 | 2564.661
34 | 2561.481
35 | 2558.417
36 | 2554.931
37 | 2551.667
38 | 2547.891
39 | 2543.577
40 | 2538.782
41 | 2533.744
42 | 2528.549
43 | 2523.097
44 | 2517.14
45 | 2510.751
46 | 2504.296
47 | 2498.217
48 | 2492.3152
49 | 2486.6
50 | 2481.484
51 | 2475.903
52 | 2470.324
53 | 2464.674
54 | 2459.059
55 | 2453.135
56 | 2447.375
57 | 2441.43
58 | 2435.446
59 | 2429.134
60 | 2422.616
61 | 2415.974
62 | 2408.884
63 | 2402.416
64 | 2396.188
65 | 2389.029
66 | 2382.608
67 | 2376.052
68 | 2369.937
69 | 2363.012
70 | 2354.101
71 | 2345.856
72 | 2337.998
73 | 2329.93
74 | 2322.069
75 | 2314.129
76 | 2306.906
77 | 2299.4688
78 | 2291.744
79 | 2284.7136
80 | 2276.699
81 | 2269.618
82 | 2261.5488
83 | 2253.373
84 | 2244.761
85 | 2236.352
86 | 2227.108
87 | 2217.651
88 | 2207.9888
89 | 2198.618
90 | 2189.78
91 | 2179.039
92 | 2169.0384
93 | 2157.7312
94 | 2145.284
95 | 2131.853
96 | 2117.72
97 | 2103.091
98 | 2089.593
99 | 2076.327
100 | 2062.939
101 | 2048.718
102 | 2030.958
103 | 2015.42
104 | 2000.814
105 | 1985.771
106 | 1969.991
107 | 1954.4576
108 | 1940.044