## Cycle
Cycle (N) | Capacity (mAh)
1 | 989.135
2 | 2640.925
3 | 2641.278
4 | 2640.363
5 | 2638.486
6 | 2636.181
7 | 2633.542
8 | 2631.131
9 | 2628.463
10 | 2625.8528
11 | 2622.998
12 | 2620.502
13 | 2617.17
14 | 2614.218
15 | 2611.372
16 | 2608.45
17 | 2605.721
18 | 2602.605
19 | 2599.404
20 | 2596.484
21 | 2593.183
22 | 2589.778
23 | 2586.817
24 | 2583.553
25 | 2580.542
26 | 2577.414
27 | 2574.485
28 | 2571.424
29 | 2568.074
30 | 2564.908
31 | 2561.782
32 | 2558.535
33 | 2555.329
34 | 2552.003
35 | 2548.778
36 | 2545.389
37 | 2541.8912
38 | 2537.0992
39 | 2531.218
40 | 2525.031
41 | 2518.756
42 | 2513.01
43 | 2507.692
44 | 2502.188
45 | 2496.731
46 | 2491.193
47 | 2485.084
48 | 2479.6208
49 | 2473.827
50 | 2468.535
51 | 2463.076
52 | 2457.25
53 | 2451.515
54 | 2446.337
55 | 2440.77
56 | 2435.239
57 | 2429.32
58 | 2423.4
59 | 2417.409
60 | 2411.103
61 | 2404.121
62 | 2397.237
63 | 2390.039
64 | 2382.75
65 | 2375.262
66 | 2367.382
67 | 2360.262
68 | 2353.066
69 | 2345.876
70 | 2338.299
71 | 2329.924
72 | 2321.193
73 | 2312.572
74 | 2304.161
75 | 2294.183
76 | 2283.715
77 | 2273.955
78 | 2265.257
79 | 2256.234
80 | 2247.533
81 | 2238.8256
82 | 2230.572
83 | 2222.187
84 | 2214.374
85 | 2206.406
86 | 2197.9424
87 | 2189.452
88 | 2179.8208
89 | 2170.568
90 | 2160.443
91 | 2150.047
92 | 2139.254
93 | 2128.263
94 | 2116.926
95 | 2105.3136
96 | 2092.502
97 | 2079.293
98 | 2065.48
99 | 2050.894
100 | 2036.035
101 | 2022.273
102 | 2008.774
103 | 1995.054
104 | 1980.7
105 | 1965.807
106 | 1950.268
107 | 1935.497
108 | 1921.335
109 | 1906.923
110 | 1095.81