## Cycle
Cycle (N) | Capacity (mAh)
1 | 988.1802
2 | 2641.468
3 | 2641.828
4 | 2640.27
5 | 2637.526
6 | 2633.902
7 | 2630.186
8 | 2626.5552
9 | 2622.95
10 | 2619.218
11 | 2615.947
12 | 2612.56
13 | 2609.426
14 | 2606.688
15 | 2603.615
16 | 2600.656
17 | 2597.815
18 | 2595.133
19 | 2592.652
20 | 2590.017
21 | 2587.795
22 | 2585.496
23 | 2583.433
24 | 2581.09
25 | 2578.6816
26 | 2576.298
27 | 2574.026
28 | 2571.612
29 | 2569.271
30 | 2566.814
31 | 2564.512
32 | 2562.277
33 | 2559.829
34 | 2557.829
35 | 2555.25
36 | 2553.012
37 | 2550.558
38 | 2548.43
39 | 2546.166
40 | 2543.721
41 | 2541.519
42 | 2539.0448
43 | 2536.6192
44 | 2534.077
45 | 2531.839
46 | 2529.271
47 | 2526.847
48 | 2524.1408
49 | 2521.692
50 | 2519.206
51 | 2516.493
52 | 2514.014
53 | 2511.29
54 | 2508.8528
55 | 2506.212
56 | 2503.522
57 | 2500.702
58 | 2497.744
59 | 2495.244
60 | 2492.308
61 | 2489.209
62 | 2486.457
63 | 2483.413
64 | 2480.046
65 | 2476.6688
66 | 2473.068
67 | 2469.163
68 | 2464.8752
69 | 2461.146
70 | 2457.412
71 | 2453.649
72 | 2449.802
73 | 2446.093
74 | 2442.207
75 | 2438.063
76 | 2434.095
77 | 2429.612
78 | 2425.182
79 | 2420.225
80 | 2415.427
81 | 2410.1
82 | 2405.065
83 | 2399.574
84 | 2394.233
85 | 2388.812
86 | 2382.992
87 | 2377.393
88 | 2371.288
89 | 2364.454
90 | 2357.833
91 | 2349.905
92 | 2340.999
93 | 2330.956
94 | 2320.6
95 | 2309.438
96 | 2296.99
97 | 2283.383
98 | 2270.535
99 | 2258.0224
100 | 2245.512
101 | 2232.5968
102 | 2219.737
103 | 2206.852
104 | 2193.963
105 | 2180.706
106 | 2166.464
107 | 2151.506
108 | 2135.711
109 | 2119.652
110 | 2104.408
111 | 2089.392
112 | 2074.421
113 | 2059.251