## Cycle
Cycle (N) | Capacity (mAh)
1 | 981.4543
2 | 2634.37
3 | 2634.844
4 | 2633.822
5 | 2631.856
6 | 2629.494
7 | 2627.127
8 | 2624.491
9 | 2622.053
10 | 2619.513
11 | 2616.664
12 | 2613.723
13 | 2611.2144
14 | 2608.509
15 | 2605.708
16 | 2602.864
17 | 2600.03
18 | 2596.905
19 | 2593.698
20 | 2591.02
21 | 2587.892
22 | 2584.6272
23 | 2581.593
24 | 2578.55
25 | 2575.263
26 | 2572.089
27 | 2568.718
28 | 2565.684
29 | 2562.4784
30 | 2559.062
31 | 2555.534
32 | 2552.21
33 | 2548.276
34 | 2544.017
35 | 2539.536
36 | 2534.149
37 | 2527.882
38 | 2521.55
39 | 2513.7728
40 | 2504.87
41 | 2495.762
42 | 2486.818
43 | 2478.261
44 | 2470.738
45 | 2463.517
46 | 2455.998
47 | 2447.446
48 | 2438.806
49 | 2431.271
50 | 2424.152
51 | 2415.516
52 | 2406.112
53 | 2397.057
54 | 2387.916
55 | 2378.916
56 | 2369.435
57 | 2360.021
58 | 2351.17
59 | 2342.568
60 | 2334.95
61 | 2324.926
62 | 2314.9712
63 | 2305.675
64 | 2296.247
65 | 2287.295
66 | 2278.29
67 | 2269.523
68 | 2261.175
69 | 2252.301
70 | 2243.076
71 | 2233.826
72 | 2223.752
73 | 2213.926
74 | 2204.974
75 | 2197.317
76 | 2188.1472
77 | 2179.607
78 | 2169.757
79 | 2160.33
80 | 2150.556
81 | 2140.206
82 | 2130.075
83 | 2119.4128
84 | 2108.406
85 | 2097.699
86 | 2086.111
87 | 2074.116
88 | 2061.965
89 | 2049.553
90 | 2037.323
91 | 2025.243
92 | 2012.902
93 | 2000.29
94 | 1987.0384
95 | 1975.117
96 | 1963.286
97 | 1950.672
98 | 530.5558