## Cycle
Cycle (N) | Capacity (mAh)
1 | 985.8644
2 | 2640.257
3 | 2640.317
4 | 2638.7
5 | 2636.175
6 | 2633.131
7 | 2629.491
8 | 2625.76
9 | 2621.919
10 | 2617.696
11 | 2613.983
12 | 2610.642
13 | 2607.516
14 | 2604.52
15 | 2601.168
16 | 2598.7472
17 | 2596.044
18 | 2593.079
19 | 2590.334
20 | 2587.6
21 | 2584.752
22 | 2582.369
23 | 2579.754
24 | 2577.11
25 | 2574.754
26 | 2572.118
27 | 2569.839
28 | 2567.229
29 | 2564.829
30 | 2562.43
31 | 2559.775
32 | 2557.593
33 | 2554.936
34 | 2552.737
35 | 2550.032
36 | 2547.3856
37 | 2544.681
38 | 2541.961
39 | 2539.163
40 | 2536.547
41 | 2533.649
42 | 2531.061
43 | 2528.233
44 | 2525.555
45 | 2522.8528
46 | 2520.221
47 | 2517.327
48 | 2514.516
49 | 2511.381
50 | 2508.211
51 | 2505.216
52 | 2502.132
53 | 2498.949
54 | 2496.048
55 | 2492.59
56 | 2489.456
57 | 2486.37
58 | 2483.271
59 | 2480.263
60 | 2477.249
61 | 2474.144
62 | 2471.107
63 | 2468.002
64 | 2464.947
65 | 2461.686
66 | 2458.562
67 | 2455.313
68 | 2451.974
69 | 2448.69
70 | 2445.142
71 | 2441.714
72 | 2438.027
73 | 2434.1888
74 | 2430.328
75 | 2426.026
76 | 2421.738
77 | 2417.61
78 | 2413.519
79 | 2408.8656
80 | 2404.343
81 | 2399.616
82 | 2394.807
83 | 2389.883
84 | 2384.648
85 | 2379.361
86 | 2373.714
87 | 2368.315
88 | 2362.2688
89 | 2356.6272
90 | 2350.416
91 | 2343.976
92 | 2337.177
93 | 2330.344
94 | 2323.304
95 | 2315.521
96 | 2308.1392
97 | 2300.468
98 | 2292.3648
99 | 2283.73
100 | 2274.6512
101 | 2264.609
102 | 2254.545
103 | 2243.5952
104 | 2232.037
105 | 2219.614
106 | 2206.94
107 | 2193.8336
108 | 2181.598
109 | 2166.689
110 | 2148.74
111 | 2131.23
112 | 2113.88
113 | 2096.575
114 | 2078.75