## Cycle
Cycle (N) | Capacity (mAh)
1 | 985.3548
2 | 2639.756
3 | 2639.962
4 | 2638.588
5 | 2636.314
6 | 2633.748
7 | 2630.956
8 | 2627.6784
9 | 2624.2272
10 | 2620.918
11 | 2617.5216
12 | 2613.806
13 | 2610.551
14 | 2607.121
15 | 2603.8816
16 | 2600.182
17 | 2596.671
18 | 2592.933
19 | 2589.118
20 | 2585.737
21 | 2582.422
22 | 2578.955
23 | 2575.728
24 | 2572.376
25 | 2569.418
26 | 2566.738
27 | 2564.105
28 | 2561.435
29 | 2558.584
30 | 2556.06
31 | 2553.181
32 | 2551.005
33 | 2548.42
34 | 2545.963
35 | 2543.436
36 | 2539.814
37 | 2536.087
38 | 2531.804
39 | 2527.358
40 | 2523.032
41 | 2517.745
42 | 2512.428
43 | 2507.344
44 | 2501.934
45 | 2496.409
46 | 2490.919
47 | 2485.48
48 | 2479.895
49 | 2474.256
50 | 2468.376
51 | 2462.688
52 | 2456.375
53 | 2449.634
54 | 2443.159
55 | 2436.598
56 | 2429.478
57 | 2421.7952
58 | 2413.993
59 | 2406.3152
60 | 2397.93
61 | 2389.8336
62 | 2381.234
63 | 2372.804
64 | 2364.312
65 | 2356.23
66 | 2348.14
67 | 2340.1344
68 | 2332.164
69 | 2324.637
70 | 2316.895
71 | 2309.455
72 | 2302.04
73 | 2294.693
74 | 2286.537
75 | 2278.44
76 | 2269.838
77 | 2260.657
78 | 2251.776
79 | 2242.167
80 | 2231.739
81 | 2220.892
82 | 2209.227
83 | 2197.906
84 | 2187.66
85 | 2177.16
86 | 2165.756
87 | 2153.676
88 | 2142.32
89 | 2130.902
90 | 2118.705
91 | 2106.324
92 | 2093.429
93 | 2079.072
94 | 2064.448
95 | 2048.295
96 | 2032.78
97 | 2018.235
98 | 2004.487
99 | 1986.9824