## Cycle
Cycle (N) | Capacity (mAh)
1 | 990.263
2 | 2642.951
3 | 2643.074
4 | 2641.324
5 | 2639.5184
6 | 2637.193
7 | 2634.166
8 | 2631.802
9 | 2628.773
10 | 2625.5856
11 | 2622.806
12 | 2619.663
13 | 2616.2352
14 | 2613.028
15 | 2610.047
16 | 2606.429
17 | 2603.368
18 | 2600.446
19 | 2597.091
20 | 2593.9712
21 | 2590.996
22 | 2588.372
23 | 2585.529
24 | 2582.391
25 | 2579.872
26 | 2576.546
27 | 2573.669
28 | 2571.004
29 | 2568.112
30 | 2565.321
31 | 2562.255
32 | 2558.873
33 | 2556.153
34 | 2552.993
35 | 2549.897
36 | 2546.834
37 | 2543.872
38 | 2540.608
39 | 2537.61
40 | 2534.076
41 | 2529.75
42 | 2525.415
43 | 2519.931
44 | 2515.136
45 | 2509.773
46 | 2504.83
47 | 2499.038
48 | 2493.861
49 | 2488.377
50 | 2483.095
51 | 2477.626
52 | 2472.147
53 | 2466.4
54 | 2460.497
55 | 2455.145
56 | 2449.5
57 | 2444.153
58 | 2438.897
59 | 2432.904
60 | 2426.686
61 | 2419.819
62 | 2412.317
63 | 2404.109
64 | 2396.362
65 | 2388.526
66 | 2381.069
67 | 2373.999
68 | 2365.796
69 | 2357.9664
70 | 2350.338
71 | 2342.583
72 | 2334.489
73 | 2326.159
74 | 2318.549
75 | 2310.0768
76 | 2301.618
77 | 2293.497
78 | 2284.975
79 | 2275.917
80 | 2267.364
81 | 2257.848
82 | 2248.642
83 | 2239.529
84 | 2230.141
85 | 2220.163
86 | 2210.357
87 | 2200.501
88 | 2190.463
89 | 2180.417
90 | 2170.427
91 | 2160.532
92 | 2150.617
93 | 2140.117
94 | 2128.243
95 | 2115.479
96 | 2104.7424
97 | 2096.454
98 | 2084.306
99 | 2071.821
100 | 2059.189
101 | 2046.55
102 | 2033.053
103 | 2018.824
104 | 2003.612
105 | 1988.469
106 | 1973.121
107 | 1957.482
108 | 1942.379