## Cycle
Cycle (N) | Capacity (mAh)
1 | 981.4062
2 | 2634.424
3 | 2634.226
4 | 2632.979
5 | 2630.7136
6 | 2628.334
7 | 2625.925
8 | 2623.229
9 | 2620.36
10 | 2618.061
11 | 2615.171
12 | 2612.206
13 | 2609.425
14 | 2606.527
15 | 2603.719
16 | 2600.6816
17 | 2597.8592
18 | 2594.841
19 | 2591.753
20 | 2588.563
21 | 2585.3328
22 | 2582.533
23 | 2580.141
24 | 2577.6
25 | 2575.039
26 | 2572.548
27 | 2569.934
28 | 2567.583
29 | 2564.9936
30 | 2561.923
31 | 2559.338
32 | 2556.527
33 | 2553.607
34 | 2550.757
35 | 2548.2208
36 | 2545.014
37 | 2542.182
38 | 2538.926
39 | 2535.81
40 | 2531.727
41 | 2527.8928
42 | 2523.818
43 | 2520.04
44 | 2516.001
45 | 2511.554
46 | 2506.616
47 | 2501.28
48 | 2495.523
49 | 2489.327
50 | 2482.964
51 | 2476.335
52 | 2469.592
53 | 2462.896
54 | 2456.016
55 | 2448.931
56 | 2441.46
57 | 2433.762
58 | 2426.0864
59 | 2417.868
60 | 2409.3248
61 | 2401.364
62 | 2392.519
63 | 2384.07
64 | 2374.801
65 | 2364.9552
66 | 2354.821
67 | 2344.956
68 | 2334.67
69 | 2324.209
70 | 2314.33
71 | 2304.692
72 | 2295.454
73 | 2284.833
74 | 2274.146
75 | 2262.1632
76 | 2251.6784
77 | 2238.357
78 | 2224.924
79 | 2212.526
80 | 2200.29
81 | 2189.486
82 | 2179.313
83 | 2168.508
84 | 2158.328
85 | 2147.117
86 | 2136.244
87 | 2125.334
88 | 2114.835
89 | 2104.58
90 | 2094.323
91 | 2084.046
92 | 2073.926
93 | 2063.754
94 | 2054.141
95 | 2043.314
96 | 2031.639
97 | 2018.627
98 | 1998.1072