## Cycle
Cycle (N) | Capacity (mAh)
1 | 986.1776
2 | 2638.0448
3 | 2637.891
4 | 2636.399
5 | 2635.0608
6 | 2632.9456
7 | 2630.7856
8 | 2628.254
9 | 2625.503
10 | 2623.029
11 | 2620.4128
12 | 2617.48
13 | 2614.881
14 | 2611.885
15 | 2608.731
16 | 2605.7472
17 | 2603.396
18 | 2600.803
19 | 2598.0944
20 | 2595.58
21 | 2592.604
22 | 2589.975
23 | 2586.845
24 | 2583.784
25 | 2581.041
26 | 2578.148
27 | 2575.183
28 | 2572.192
29 | 2569.453
30 | 2566.256
31 | 2563.167
32 | 2560.001
33 | 2556.303
34 | 2552.129
35 | 2548.261
36 | 2543.6272
37 | 2538.327
38 | 2533.2416
39 | 2527.689
40 | 2522.407
41 | 2517.03
42 | 2511.998
43 | 2505.838
44 | 2500.455
45 | 2494.319
46 | 2488.968
47 | 2482.996
48 | 2477.298
49 | 2471.009
50 | 2464.74
51 | 2458.021
52 | 2452.218
53 | 2448.214
54 | 2440.734
55 | 2432.841
56 | 2425.585
57 | 2418.339
58 | 2411.279
59 | 2403.92
60 | 2396.53
61 | 2389.417
62 | 2381.919
63 | 2374.634
64 | 2367.2656
65 | 2359.612
66 | 2351.865
67 | 2343.313
68 | 2334.81
69 | 2326.067
70 | 2317.726
71 | 2309.693
72 | 2302.158
73 | 2294.245
74 | 2286.911
75 | 2279.509
76 | 2271.81
77 | 2264.665
78 | 2256.808
79 | 2249.332
80 | 2241.6
81 | 2233.804
82 | 2225.145
83 | 2217.388
84 | 2208.569
85 | 2198.987
86 | 2189.378
87 | 2179.465
88 | 2169.184
89 | 2159.9648
90 | 2150.702
91 | 2140.792
92 | 2131.522
93 | 2119.545
94 | 2107.927
95 | 2093.561
96 | 2084.665
97 | 2076.791
98 | 2066.835
99 | 2055.7632
100 | 2043.8624
101 | 2031.5232
102 | 2018.812
103 | 2005.866
104 | 1991.989
105 | 1977.994
106 | 1962.237
107 | 1945.7664
108 | 1930.823
109 | 62.81469