## Cycle
Cycle (N) | Capacity (mAh)
1 | 988.3313
2 | 2643.864
3 | 2643.2384
4 | 2641.821
5 | 2639.223
6 | 2636.313
7 | 2633.212
8 | 2629.894
9 | 2626.669
10 | 2623.684
11 | 2621.066
12 | 2618.231
13 | 2615.2528
14 | 2612.351
15 | 2609.37
16 | 2606.138
17 | 2602.785
18 | 2600.124
19 | 2596.994
20 | 2593.832
21 | 2590.889
22 | 2587.914
23 | 2584.922
24 | 2582.0256
25 | 2579.1952
26 | 2576.233
27 | 2573.567
28 | 2570.696
29 | 2567.72
30 | 2564.825
31 | 2561.73
32 | 2559.148
33 | 2556.456
34 | 2553.637
35 | 2550.964
36 | 2548.382
37 | 2545.879
38 | 2543.143
39 | 2540.209
40 | 2537.666
41 | 2535.1184
42 | 2532.071
43 | 2529.117
44 | 2526.152
45 | 2522.788
46 | 2519.566
47 | 2516.636
48 | 2513.328
49 | 2509.596
50 | 2506.001
51 | 2502.104
52 | 2498.072
53 | 2493.436
54 | 2489.344
55 | 2484.371
56 | 2479.457
57 | 2474.886
58 | 2469.692
59 | 2463.959
60 | 2458.3248
61 | 2452.231
62 | 2445.754
63 | 2438.961
64 | 2433.1744
65 | 2426.273
66 | 2418.514
67 | 2409.881
68 | 2401.046
69 | 2392.573
70 | 2383.33
71 | 2374.338
72 | 2365.708
73 | 2356.545
74 | 2346.5
75 | 2337.337
76 | 2327.092
77 | 2315.574
78 | 2304.005
79 | 2293.015
80 | 2279.967
81 | 2266.3168
82 | 2252.6336
83 | 2236.851
84 | 2221.378
85 | 2206.006
86 | 2190.265
87 | 2172.235
88 | 2152.896
89 | 2134.201
90 | 2115.21
91 | 2095.711
92 | 2075.265
93 | 2050.897
94 | 2037.292
95 | 2019.183
96 | 2001.555
97 | 1984.459
98 | 1964.494
99 | 1944.461
100 | 1926.257
101 | 1907.227
102 | 1885.7712
103 | 1863.7936
104 | 1842.158
105 | 1818.686
106 | 1794.476