## Cycle
Cycle (N) | Capacity (mAh)
1 | 954.9798
2 | 2641.454
3 | 2641.9648
4 | 2640.839
5 | 2638.868
6 | 2635.906
7 | 2633.3472
8 | 2630.455
9 | 2627.7936
10 | 2624.812
11 | 2622.247
12 | 2619.862
13 | 2617.164
14 | 2614.061
15 | 2611.319
16 | 2608.194
17 | 2600.365
18 | 2602.127
19 | 2599.524
20 | 2596.327
21 | 2593.323
22 | 2589.563
23 | 2586.668
24 | 2583.314
25 | 2579.967
26 | 2577.472
27 | 2574.098
28 | 2571.167
29 | 2568.1
30 | 2564.972
31 | 2562.34
32 | 2559.3
33 | 2556.432
34 | 2553.8992
35 | 2551.722
36 | 2549.164
37 | 2547.0144
38 | 2544.458
39 | 2541.582
40 | 2538.642
41 | 2535.074
42 | 2531.51
43 | 2527.47
44 | 2523.077
45 | 2518.247
46 | 2514.139
47 | 2509.411
48 | 2504.591
49 | 2500.282
50 | 2495.824
51 | 2491.262
52 | 2486.52
53 | 2482.166
54 | 2477.605
55 | 2472.824
56 | 2468.329
57 | 2464.024
58 | 2459.957
59 | 2455.3872
60 | 2450.778
61 | 2445.639
62 | 2440.077
63 | 2433.339
64 | 2428.714
65 | 2423.3088
66 | 2417.492
67 | 2412.207
68 | 2406.612
69 | 2400.703
70 | 2394.529
71 | 2387.841
72 | 2381.75
73 | 2375.353
74 | 2368.64
75 | 2362.287
76 | 2355.151
77 | 2348.224
78 | 2340.812
79 | 2333.09
80 | 2324.801
81 | 2316.473
82 | 2307.454
83 | 2298.901
84 | 2289.326
85 | 2281.8064
86 | 2272.564
87 | 2262.058
88 | 2251.298
89 | 2240.58
90 | 2230.347
91 | 2219.5408
92 | 2208.816
93 | 2197.694
94 | 2179.3456
95 | 2176.8928
96 | 2166.617
97 | 2155.952
98 | 2145.206
99 | 2134.317
100 | 2123.168
101 | 2111.929
102 | 2100.588
103 | 2088.351
104 | 2076.817
105 | 2063.416
106 | 2050.589
107 | 2037.061