## Cycle
Cycle (N) | Capacity (mAh)
1 | 982.2405
2 | 2635.007
3 | 2635.032
4 | 2633.726
5 | 2631.95
6 | 2629.289
7 | 2626.908
8 | 2624.0608
9 | 2621.421
10 | 2618.481
11 | 2615.999
12 | 2613.507
13 | 2611.101
14 | 2608.471
15 | 2605.868
16 | 2602.987
17 | 2596.096
18 | 2597.927
19 | 2595.543
20 | 2592.704
21 | 2590.4864
22 | 2587.618
23 | 2585.265
24 | 2582.53
25 | 2579.821
26 | 2577.578
27 | 2575.385
28 | 2572.679
29 | 2570.527
30 | 2568.097
31 | 2565.884
32 | 2563.912
33 | 2561.697
34 | 2559.6272
35 | 2557.451
36 | 2555.236
37 | 2552.974
38 | 2551.351
39 | 2549.161
40 | 2547.0608
41 | 2544.804
42 | 2542.712
43 | 2540.523
44 | 2538.513
45 | 2535.744
46 | 2533.063
47 | 2530.295
48 | 2527.109
49 | 2523.871
50 | 2520.42
51 | 2516.641
52 | 2512.869
53 | 2508.958
54 | 2505.055
55 | 2501.206
56 | 2497.09
57 | 2492.778
58 | 2488.023
59 | 2483.753
60 | 2479.204
61 | 2474.215
62 | 2469.893
63 | 2464.039
64 | 2458.313
65 | 2454.152
66 | 2449.531
67 | 2444.876
68 | 2440.041
69 | 2435.178
70 | 2430.727
71 | 2425.843
72 | 2421.137
73 | 2416.256
74 | 2410.986
75 | 2405.735
76 | 2400.359
77 | 2394.718
78 | 2389.372
79 | 2383.4
80 | 2377.4128
81 | 2371.472
82 | 2365.0848
83 | 2358.87
84 | 2352.391
85 | 2345.881
86 | 2338.809
87 | 2332.1472
88 | 2325.181
89 | 2318.259
90 | 2310.22
91 | 2302.908
92 | 2295.459
93 | 2287.943
94 | 2280.025
95 | 2270.854
96 | 2263.133
97 | 2255.201
98 | 2246.497
99 | 2237.306
100 | 2227.946
101 | 2219.071
102 | 2210.449
103 | 2200.784
104 | 2190.185
105 | 2180.616
106 | 2171.304
107 | 2162.025
108 | 2152.6848
109 | 2142.748
110 | 2133.033
111 | 2122.33
112 | 2111.758
113 | 2100.791
114 | 2089.305
115 | 2077.691
116 | 2065.902
117 | 2053.236
118 | 2039.802
119 | 2025.682
120 | 2010.281
121 | 1994.18
122 | 1976.951
123 | 1959.418
124 | 1943.035
125 | 1897.892