## Cycle
Cycle (N) | Capacity (mAh)
1 | 987.1032
2 | 2644.832
3 | 2645.07
4 | 2643.35
5 | 2641.315
6 | 2638.4208
7 | 2635.247
8 | 2632.041
9 | 2628.982
10 | 2625.6928
11 | 2622.801
12 | 2619.96
13 | 2617.328
14 | 2614.271
15 | 2611.447
16 | 2608.741
17 | 2605.81
18 | 2603.687
19 | 2601.123
20 | 2598.439
21 | 2595.72
22 | 2592.662
23 | 2589.905
24 | 2587.153
25 | 2584.3936
26 | 2581.513
27 | 2578.2672
28 | 2575.3184
29 | 2572.503
30 | 2569.495
31 | 2567.031
32 | 2563.974
33 | 2561.309
34 | 2558.441
35 | 2555.321
36 | 2552.2752
37 | 2548.941
38 | 2545.666
39 | 2541.702
40 | 2538.24
41 | 2534.397
42 | 2530.43
43 | 2526.371
44 | 2522.066
45 | 2517.758
46 | 2512.88
47 | 2507.764
48 | 2502.479
49 | 2497.3872
50 | 2492.095
51 | 2486.412
52 | 2480.468
53 | 2474.329
54 | 2468.432
55 | 2461.822
56 | 2455.124
57 | 2447.999
58 | 2440.264
59 | 2432.501
60 | 2423.785
61 | 2415.252
62 | 2406.654
63 | 2396.881
64 | 2389.3088
65 | 2380.448
66 | 2371.646
67 | 2363.269
68 | 2354.163
69 | 2345.846
70 | 2336.898
71 | 2328.564
72 | 2318.7936
73 | 2308.983
74 | 2298.986
75 | 2288.227
76 | 2277.021
77 | 2265.868
78 | 2254.476
79 | 2242.337
80 | 2229.591
81 | 2216.911
82 | 2204.026
83 | 2190.901
84 | 2177.741
85 | 2164.902
86 | 2151.878
87 | 2138.6032
88 | 2125.584
89 | 2112.071
90 | 2097.997
91 | 2082.993
92 | 2067.981
93 | 2052.206
94 | 1281.7296