## Cycle
Cycle (N) | Capacity (mAh)
1 | 985.8202
2 | 2646.956
3 | 2646.871
4 | 2645.074
5 | 2642.164
6 | 2638.738
7 | 2635.457
8 | 2632.129
9 | 2628.709
10 | 2625.51
11 | 2622.184
12 | 2619.076
13 | 2616.251
14 | 2613.345
15 | 2610.457
16 | 2607.292
17 | 2604.217
18 | 2601.513
19 | 2598.294
20 | 2595.607
21 | 2592.103
22 | 2589.171
23 | 2585.982
24 | 2582.844
25 | 2580.084
26 | 2576.732
27 | 2573.71
28 | 2570.904
29 | 2568.032
30 | 2564.824
31 | 2561.787
32 | 2558.6544
33 | 2555.759
34 | 2553.207
35 | 2550.28
36 | 2547.552
37 | 2545.083
38 | 2542.118
39 | 2539.127
40 | 2536.144
41 | 2532.58
42 | 2529.725
43 | 2526.196
44 | 2523.202
45 | 2519.819
46 | 2516.42
47 | 2512.767
48 | 2508.359
49 | 2504.5408
50 | 2500.298
51 | 2495.963
52 | 2491.416
53 | 2486.905
54 | 2482.2256
55 | 2476.481
56 | 2470.329
57 | 2464.08
58 | 2457.587
59 | 2450.695
60 | 2443.53
61 | 2435.402
62 | 2427.16
63 | 2419.404
64 | 2410.511
65 | 2401.326
66 | 2391.4464
67 | 2380.814
68 | 2371.2464
69 | 2361.855
70 | 2351.364
71 | 2341.355
72 | 2331.585
73 | 2320.329
74 | 2309.455
75 | 2298.265
76 | 2284.731
77 | 2269.045
78 | 2254.1168
79 | 2238.6
80 | 2223.575
81 | 2208.442
82 | 2193.01
83 | 2178.148
84 | 2163.168
85 | 2148.476
86 | 2133.583
87 | 2117.442
88 | 2100.204
89 | 2081.7616
90 | 2062.641
91 | 2043.637
92 | 2023.99
93 | 2005.65