## Cycle
Cycle (N) | Capacity (mAh)
1 | 994.2873
2 | 2665.5472
3 | 2667.117
4 | 2666.58
5 | 2665.696
6 | 2664.772
7 | 2663.456
8 | 2662.422
9 | 2660.664
10 | 2658.7936
11 | 2656.944
12 | 2654.768
13 | 2652.575
14 | 2650.037
15 | 2647.264
16 | 2644.439
17 | 2641.487
18 | 2637.16
19 | 2634.875
20 | 2631.741
21 | 2628.128
22 | 2624.114
23 | 2620.715
24 | 2617.01
25 | 2613.759
26 | 2610.526
27 | 2607.503
28 | 2604.465
29 | 2601.217
30 | 2594.718
31 | 2594.41
32 | 2592.827
33 | 2589.207
34 | 2585.457
35 | 2582.4928
36 | 2578.985
37 | 2576.21
38 | 2572.516
39 | 2569.295
40 | 2565.984
41 | 2562.424
42 | 2558.739
43 | 2555.312
44 | 2551.228
45 | 2547.589
46 | 2543.557
47 | 2539.3872
48 | 2534.856
49 | 2530.144
50 | 2524.903
51 | 2520.253
52 | 2515.44
53 | 2509.571
54 | 2504.008
55 | 2497.9472
56 | 2491.657
57 | 2484.51
58 | 2476.688
59 | 2468.398
60 | 2459.458
61 | 2450.215
62 | 2440.407
63 | 2430.234
64 | 2418.922
65 | 2406.546
66 | 2393.061
67 | 2377.86
68 | 2361.943
69 | 2346.44
70 | 672.2267
71 | 1.111111e-05
72 | 0
73 | 0
74 | 0
75 | 0
76 | 0
77 | 0
78 | 0
79 | 1.111111e-05
80 | 0
81 | 0
82 | 1.111111e-05
83 | 0
84 | 1.111111e-05
85 | 0
86 | 1.111111e-05
87 | 0
88 | 0
89 | 0
90 | 0
91 | 0
92 | 0
93 | 0
94 | 0
95 | 0
96 | 0
97 | 0
98 | 0
99 | 0
100 | 1.111111e-05
101 | 0
102 | 0
103 | 0
104 | 0
105 | 0
106 | 0
107 | 0
108 | 0
109 | 0
110 | 0
111 | 0
112 | 0
113 | 0
114 | 0
115 | 1.111111e-05
116 | 0
117 | 0
118 | 2.777778e-06
119 | 1.111111e-05
120 | 1.388889e-05
121 | 0
122 | 0
123 | 2.777778e-06
124 | 0
125 | 0
126 | 2.777778e-06
127 | 0
128 | 1.388889e-05
129 | 0
130 | 0
131 | 1.111111e-05
132 | 0
133 | 1.111111e-05
134 | 2.777778e-06
135 | 0
136 | 2.777778e-06
137 | 1.388889e-05
138 | 0
139 | 0
140 | 2.777778e-06
141 | 0
142 | 0
143 | 2.777778e-06
144 | 0
145 | 0
146 | 0
147 | 2.777778e-06
148 | 0
149 | 0
150 | 0
151 | 1.388889e-05
152 | 2.777778e-06
153 | 0
154 | 2.777778e-06
155 | 2.777778e-06
156 | 0
157 | 0
158 | 0
159 | 0
160 | 2.777778e-06
161 | 0
162 | 2.777778e-06
163 | 0
164 | 0
165 | 0
166 | 2.777778e-06
167 | 0
168 | 0
169 | 1.388889e-05
170 | 0
171 | 2.777778e-06
172 | 1.388889e-05
173 | 0
174 | 1.111111e-05
175 | 0
176 | 0
177 | 0
178 | 1.111111e-05
179 | 0
180 | 0
181 | 0
182 | 0
183 | 1.666667e-05
184 | 2.777778e-06
185 | 1.666667e-05
186 | 5.555556e-06
187 | 5.555556e-06
188 | 0
189 | 2.777778e-06
190 | 0
191 | 1.388889e-05
192 | 1.388889e-05