## Cycle
Cycle (N) | Capacity (mAh)
1 | 976.2897
2 | 2653.387
3 | 2655.01
4 | 2654.6192
5 | 2653.565
6 | 2652.5648
7 | 2651.371
8 | 2649.866
9 | 2647.95
10 | 2645.257
11 | 2641.972
12 | 2639.242
13 | 2635.6544
14 | 2632.202
15 | 2628.363
16 | 2623.7056
17 | 2619.298
18 | 2614.945
19 | 2610.3648
20 | 2606.247
21 | 2602.045
22 | 2597.69
23 | 2593.442
24 | 2588.944
25 | 2584.844
26 | 2580.605
27 | 2576.438
28 | 2572.286
29 | 2569.054
30 | 2564.753
31 | 2558.979
32 | 2557.441
33 | 2553.636
34 | 2550.252
35 | 2546.665
36 | 2543.064
37 | 2539.8592
38 | 2536.406
39 | 2532.87
40 | 2529.349
41 | 2525.793
42 | 2521.968
43 | 2518.533
44 | 2514.844
45 | 2511.39
46 | 2508.261
47 | 2504.507
48 | 2500.6528
49 | 2495.664
50 | 2490.781
51 | 2484.473
52 | 2476.026
53 | 2465.231
54 | 2455.254
55 | 2442.837
56 | 2430.005
57 | 2417.041
58 | 2401.997
59 | 2387.001
60 | 2371.727
61 | 2356.325
62 | 2340.321
63 | 2324.727
64 | 2309.182
65 | 2292.046
66 | 2274.966
67 | 2256.909
68 | 2238.618
69 | 2219.852
70 | 2199.687
71 | 2178.907
72 | 2157.63
73 | 2135.073
74 | 2111.529
75 | 2087.244
76 | 2062.191
77 | 2035.216
78 | 2005.267
79 | 1972.649
80 | 1938.1808
81 | 1903.8672
82 | 1869.646
83 | 1832.959
84 | 1795.198
85 | 1756.472
86 | 1715.353
87 | 1673.088
88 | 1630.8016
89 | 1588.845
90 | 1545.821
91 | 1502.737
92 | 1462.298
93 | 1424.621
94 | 1389.2328
95 | 1354.743
96 | 1323.025
97 | 1291.487
98 | 1261.081
99 | 1229.485
100 | 1196.413
101 | 1160.416
102 | 1120.4784
103 | 1075.72
104 | 1028.43
105 | 968.7105
106 | 900.674
107 | 825.1255
108 | 443.4977
109 | 0
110 | 5.555556e-06
111 | 3.888889e-05
112 | 0
113 | 0
114 | 0
115 | 0
116 | 0
117 | 0
118 | 2.777778e-05
119 | 0
120 | 0
121 | 1.666667e-05
122 | 0
123 | 1.666667e-05
124 | 5e-05
125 | 5e-05
126 | 0
127 | 0
128 | 3.888889e-05
129 | 5e-05
130 | 0
131 | 5.555556e-06
132 | 0
133 | 0
134 | 2.777778e-05
135 | 2.777778e-06
136 | 3.888889e-05
137 | 0
138 | 0
139 | 7.222222e-05
140 | 0
141 | 0
142 | 5.555556e-06
143 | 5.555556e-06
144 | 3.888889e-05
145 | 0
146 | 3.888889e-05
147 | 6.111111e-05
148 | 5e-05
149 | 2.777778e-06
150 | 3.888889e-05
151 | 6.111111e-05
152 | 3.888889e-05
153 | 7.222222e-05
154 | 0
155 | 0
156 | 5.555556e-06
157 | 5e-05
158 | 0
159 | 0
160 | 0
161 | 2.777778e-05
162 | 0
163 | 0
164 | 6.111111e-05
165 | 0
166 | 0
167 | 7.222222e-05
168 | 6.111111e-05
169 | 3.888889e-05
170 | 0
171 | 0
172 | 0
173 | 0
174 | 0
175 | 0
176 | 1.666667e-05
177 | 6.111111e-05
178 | 0
179 | 7.222222e-05
180 | 7.222222e-05
181 | 0
182 | 2.777778e-06
183 | 0
184 | 3.888889e-05
185 | 0
186 | 0
187 | 5.555556e-06
188 | 8.333333e-05
189 | 6.111111e-05
190 | 2.777778e-06
191 | 2.777778e-06
192 | 0
193 | 3.888889e-05
194 | 1.666667e-05
195 | 6.111111e-05
196 | 3.888889e-05
197 | 0
198 | 0
199 | 6.111111e-05
200 | 1.666667e-05
201 | 6.111111e-05
202 | 0
203 | 0
204 | 2.777778e-05
205 | 0
206 | 3.888889e-05
207 | 0
208 | 2.777778e-05
209 | 0
210 | 1.666667e-05
211 | 0
212 | 3.888889e-05
213 | 7.222222e-05
214 | 2.777778e-06
215 | 0
216 | 0
217 | 2.777778e-06
218 | 0
219 | 2.777778e-06
220 | 2.777778e-05
221 | 6.111111e-05
222 | 0
223 | 7.222222e-05
224 | 0
225 | 3.888889e-05
226 | 0
227 | 2.777778e-05
228 | 3.888889e-05
229 | 0
230 | 3.888889e-05
231 | 1.666667e-05
232 | 1.666667e-05
233 | 0
234 | 5e-05
235 | 0
236 | 0
237 | 0
238 | 5.555556e-06
239 | 6.111111e-05
240 | 0
241 | 5e-05
242 | 5e-05
243 | 2.777778e-05
244 | 1.666667e-05
245 | 0
246 | 0
247 | 2.777778e-06
248 | 0
249 | 5.555556e-06
250 | 0
251 | 0
252 | 7.222222e-05
253 | 0
254 | 7.222222e-05
255 | 0
256 | 7.222222e-05
257 | 3.888889e-05
258 | 0
259 | 7.222222e-05
260 | 0
261 | 0
262 | 1.666667e-05
263 | 0
264 | 1.666667e-05
265 | 0
266 | 0
267 | 5e-05
268 | 5e-05
269 | 5.555556e-06
270 | 0
271 | 0
272 | 7.222222e-05
273 | 0
274 | 0
275 | 6.111111e-05
276 | 0
277 | 2.777778e-06
278 | 0
279 | 0
280 | 6.111111e-05
281 | 0
282 | 6.111111e-05
283 | 0
284 | 0
285 | 7.222222e-05
286 | 2.777778e-05
287 | 0
288 | 0
289 | 5.555556e-06
290 | 5.555556e-06
291 | 3.888889e-05
292 | 0
293 | 3.888889e-05
294 | 3.888889e-05
295 | 3.888889e-05
296 | 7.222222e-05
297 | 0
298 | 7.222222e-05
299 | 8.333333e-05
300 | 2.777778e-06
301 | 0
302 | 0
303 | 0
304 | 0
305 | 5e-05
306 | 0
307 | 2.777778e-05
308 | 0
309 | 3.888889e-05
310 | 0
311 | 0
312 | 2.777778e-06
313 | 0
314 | 0
315 | 0
316 | 5.555556e-06