## Cycle
Cycle (N) | Capacity (mAh)
1 | 951.1746
2 | 2645.281
3 | 2647.483
4 | 2647.879
5 | 2646.64
6 | 2645.233
7 | 2644.28
8 | 2642.854
9 | 2641.2384
10 | 2638.9152
11 | 2636.673
12 | 2634.086
13 | 2630.9616
14 | 2627.926
15 | 2624.003
16 | 2620.459
17 | 2616.415
18 | 2611.997
19 | 2607.543
20 | 2602.9
21 | 2597.922
22 | 2593.347
23 | 2589.076
24 | 2584.666
25 | 2580.191
26 | 2575.874
27 | 2571.858
28 | 2568.279
29 | 2565.545
30 | 2562.484
31 | 2560.135
32 | 2557.038
33 | 2554.033
34 | 2551.859
35 | 2548.484
36 | 2545.368
37 | 2542.558
38 | 2538.8
39 | 2536.181
40 | 221.7662
41 | 0
42 | 2.777778e-06
43 | 0
44 | 0
45 | 0
46 | 2.777778e-06
47 | 2.777778e-06
48 | 0
49 | 0
50 | 0
51 | 0
52 | 0
53 | 0
54 | 0
55 | 0
56 | 1.388889e-05
57 | 0
58 | 0
59 | 0
60 | 2.777778e-06
61 | 2.777778e-06
62 | 0
63 | 2.777778e-06
64 | 0
65 | 0
66 | 2.777778e-06
67 | 2.777778e-06
68 | 0
69 | 2.777778e-06
70 | 0
71 | 0
72 | 0
73 | 2.777778e-06
74 | 0
75 | 0
76 | 0
77 | 0
78 | 0
79 | 2.777778e-06
80 | 2.777778e-06
81 | 0
82 | 0
83 | 0
84 | 0
85 | 0
86 | 0
87 | 0
88 | 0
89 | 0
90 | 2.777778e-06
91 | 0
92 | 0
93 | 0
94 | 0
95 | 0
96 | 0
97 | 2.777778e-06
98 | 2.777778e-06
99 | 0
100 | 0
101 | 1.388889e-05
102 | 0
103 | 2.777778e-06
104 | 0
105 | 0
106 | 2.777778e-06
107 | 0
108 | 0
109 | 2.777778e-06
110 | 0
111 | 1.388889e-05
112 | 0
113 | 0
114 | 0
115 | 0
116 | 1.388889e-05
117 | 0
118 | 0
119 | 2.777778e-06
120 | 0
121 | 0
122 | 0
123 | 1.388889e-05
124 | 0
125 | 1.388889e-05
126 | 0
127 | 0
128 | 0
129 | 0
130 | 0
131 | 0
132 | 1.388889e-05
133 | 2.777778e-06
134 | 2.777778e-06
135 | 2.777778e-06
136 | 0
137 | 0
138 | 2.777778e-06
139 | 2.777778e-06
140 | 1.388889e-05
141 | 2.777778e-06
142 | 0
143 | 2.777778e-06
144 | 1.388889e-05
145 | 2.777778e-06
146 | 2.777778e-06
147 | 0
148 | 0
149 | 2.777778e-06
150 | 2.777778e-06
151 | 2.5e-05
152 | 1.388889e-05
153 | 0
154 | 0
155 | 0
156 | 0
157 | 0
158 | 0
159 | 0
160 | 2.777778e-06
161 | 2.777778e-06
162 | 2.777778e-06
163 | 2.777778e-06
164 | 2.777778e-06
165 | 0
166 | 2.777778e-06
167 | 0
168 | 0
169 | 2.777778e-06
170 | 0
171 | 1.388889e-05
172 | 0
173 | 0
174 | 1.388889e-05
175 | 2.777778e-06
176 | 0
177 | 0
178 | 2.777778e-06
179 | 0
180 | 0
181 | 0
182 | 2.777778e-06
183 | 0
184 | 0
185 | 0
186 | 0
187 | 2.777778e-06
188 | 0
189 | 0
190 | 0
191 | 0
192 | 0
193 | 2.777778e-06
194 | 0
195 | 2.777778e-06
196 | 0
197 | 0
198 | 0
199 | 0
200 | 1.388889e-05
201 | 2.777778e-06
202 | 0
203 | 0
204 | 2.777778e-06
205 | 1.388889e-05
206 | 0
207 | 0
208 | 0
209 | 0
210 | 2.777778e-06
211 | 0
212 | 0
213 | 0
214 | 2.777778e-06
215 | 0
216 | 0
217 | 2.777778e-06
218 | 0
219 | 0
220 | 0
221 | 0
222 | 0
223 | 0
224 | 2.777778e-06
225 | 0
226 | 0
227 | 2.777778e-06
228 | 2.777778e-06
229 | 2.777778e-06
230 | 2.777778e-06
231 | 2.777778e-06
232 | 2.777778e-06
233 | 2.777778e-06
234 | 0
235 | 0
236 | 0
237 | 2.777778e-06
238 | 0
239 | 0
240 | 0
241 | 0
242 | 0
243 | 0
244 | 0
245 | 2.777778e-06
246 | 1.388889e-05
247 | 1.388889e-05
248 | 0
249 | 0
250 | 0
251 | 0
252 | 0
253 | 0
254 | 0
255 | 2.777778e-06
256 | 0
257 | 2.777778e-06
258 | 0
259 | 0
260 | 0
261 | 0
262 | 2.777778e-06
263 | 1.388889e-05
264 | 0
265 | 2.777778e-06
266 | 0
267 | 0
268 | 2.777778e-06
269 | 0
270 | 2.777778e-06
271 | 2.777778e-06
272 | 0
273 | 0
274 | 0
275 | 1.388889e-05
276 | 0
277 | 0
278 | 2.777778e-06
279 | 0
280 | 2.777778e-06
281 | 2.777778e-06
282 | 2.777778e-06
283 | 2.777778e-06
284 | 0
285 | 0
286 | 2.777778e-06
287 | 0
288 | 0
289 | 0
290 | 0
291 | 0
292 | 0
293 | 2.777778e-06
294 | 1.388889e-05
295 | 0
296 | 0
297 | 0
298 | 0
299 | 2.777778e-06
300 | 2.777778e-06
301 | 0
302 | 0
303 | 1.388889e-05
304 | 2.777778e-06
305 | 0
306 | 0
307 | 2.777778e-06
308 | 0
309 | 2.777778e-06
310 | 0
311 | 2.777778e-06
312 | 0
313 | 2.777778e-06
314 | 0
315 | 2.777778e-06
316 | 0
317 | 0
318 | 2.777778e-06
319 | 2.777778e-06
320 | 0
321 | 0
322 | 0
323 | 0
324 | 2.777778e-06
325 | 0
326 | 2.777778e-06
327 | 0
328 | 2.777778e-06
329 | 0
330 | 0
331 | 0
332 | 0
333 | 2.777778e-06
334 | 0
335 | 0
336 | 2.777778e-06
337 | 0
338 | 0
339 | 0
340 | 0
341 | 0
342 | 0
343 | 0
344 | 2.777778e-06
345 | 0
346 | 0
347 | 0
348 | 0
349 | 2.777778e-06