## Cycle
Cycle (N) | Capacity (mAh)
1 | 959.6588
2 | 2647.653
3 | 2649.435
4 | 2648.871
5 | 2648.308
6 | 2647.404
7 | 2646.811
8 | 2645.212
9 | 2643.396
10 | 2640.416
11 | 2637.19
12 | 2633.752
13 | 2630.065
14 | 2626.151
15 | 2621.364
16 | 2616.372
17 | 2611.284
18 | 2605.531
19 | 2600.324
20 | 2595.1648
21 | 2589.99
22 | 2585.202
23 | 2580.546
24 | 2576.007
25 | 2571.619
26 | 2567.349
27 | 2563.308
28 | 2559.134
29 | 2555.4336
30 | 2551.697
31 | 2547.8736
32 | 2544.095
33 | 2540.1792
34 | 2535.857
35 | 2532.734
36 | 2528.313
37 | 2525.151
38 | 2521.09
39 | 2517.837
40 | 2513.862
41 | 2510.204
42 | 2506.139
43 | 2502.137
44 | 2497.791
45 | 6.111111e-05
46 | 5e-05
47 | 0.0001833333
48 | 0
49 | 0
50 | 0
51 | 0.0002527778
52 | 0
53 | 0
54 | 0
55 | 5e-05
56 | 0.0002055556
57 | 0
58 | 5e-05
59 | 0
60 | 0.0001527778
61 | 0
62 | 5e-05
63 | 0.0001027778
64 | 0
65 | 0.0001611111
66 | 0
67 | 0
68 | 0
69 | 6.111111e-05
70 | 5e-05
71 | 0
72 | 0
73 | 0.0001527778
74 | 0
75 | 0.0001194444
76 | 8.055556e-05
77 | 0
78 | 0
79 | 5e-05
80 | 0
81 | 0
82 | 0.0001305556
83 | 0.000125
84 | 7.222222e-05
85 | 0.0001638889
86 | 0
87 | 0
88 | 0
89 | 0
90 | 0
91 | 0.0001305556
92 | 0.0001027778
93 | 0
94 | 0.0001722222
95 | 0
96 | 0
97 | 0.0001027778
98 | 0
99 | 0.0001138889
100 | 0.0001361111
101 | 0
102 | 0
103 | 3.888889e-05
104 | 0
105 | 0
106 | 0
107 | 0
108 | 5e-05
109 | 3.888889e-05
110 | 3.888889e-05
111 | 0
112 | 0
113 | 0
114 | 0
115 | 0
116 | 5e-05
117 | 0
118 | 0
119 | 6.111111e-05
120 | 0
121 | 0
122 | 0
123 | 0.000125
124 | 0
125 | 0
126 | 7.222222e-05
127 | 6.111111e-05
128 | 7.222222e-05
129 | 0.0001472222
130 | 0
131 | 0
132 | 0
133 | 0.0001027778
134 | 5e-05
135 | 3.888889e-05
136 | 0.0001361111
137 | 6.111111e-05
138 | 8.055556e-05
139 | 0
140 | 0
141 | 0
142 | 0
143 | 0
144 | 0
145 | 0
146 | 0
147 | 0
148 | 8.055556e-05
149 | 8.055556e-05
150 | 0
151 | 0
152 | 0
153 | 5e-05
154 | 0
155 | 0
156 | 5e-05
157 | 9.166667e-05
158 | 0
159 | 0.0001138889
160 | 6.111111e-05
161 | 8.055556e-05
162 | 0.0001638889
163 | 0.0001527778
164 | 0.0001888889
165 | 0
166 | 0
167 | 0.0001194444
168 | 0.0001305556
169 | 0
170 | 0.000175
171 | 0
172 | 0
173 | 0
174 | 0
175 | 0
176 | 0
177 | 0
178 | 5e-05
179 | 0
180 | 0
181 | 0
182 | 0
183 | 0
184 | 0
185 | 8.055556e-05
186 | 0
187 | 0
188 | 0
189 | 0
190 | 0