## Cycle
Cycle (N) | Capacity (mAh)
1 | 949.7754
2 | 2644.398
3 | 2645.503
4 | 2645.622
5 | 2645.395
6 | 2644.569
7 | 2643.772
8 | 2642.4016
9 | 2640.863
10 | 2638.197
11 | 2635.423
12 | 2632.445
13 | 2629.218
14 | 2625.548
15 | 2621.282
16 | 2616.937
17 | 2612.122
18 | 2607.037
19 | 2601.912
20 | 2596.741
21 | 2591.3616
22 | 2585.744
23 | 2580.252
24 | 2575.0352
25 | 2570.537
26 | 2566.917
27 | 2563.264
28 | 2560.004
29 | 2556.414
30 | 2554.159
31 | 2551.872
32 | 8.055556e-05
33 | 0.0001888889
34 | 1.111111e-05
35 | 4.444444e-05
36 | 0.0001611111
37 | 3.333333e-05
38 | 4.722222e-05
39 | 0.0001138889
40 | 2.222222e-05
41 | 1.111111e-05
42 | 5.833333e-05
43 | 5.833333e-05
44 | 2.5e-05
45 | 1.111111e-05
46 | 4.722222e-05
47 | 2.5e-05
48 | 3.611111e-05
49 | 3.333333e-05
50 | 0
51 | 6.944444e-05
52 | 2.5e-05
53 | 6.944444e-05
54 | 0.000125
55 | 5.833333e-05
56 | 0.0001055556
57 | 6.111111e-05
58 | 1.388889e-05
59 | 4.722222e-05
60 | 0.0001083333
61 | 0.0001416667
62 | 0.0001222222
63 | 4.722222e-05
64 | 0.000125
65 | 0.0001222222
66 | 0
67 | 0.0001194444
68 | 5.555556e-05
69 | 0.00015