## Cycle
Cycle (N) | Capacity (mAh)
1 | 978.7636
2 | 2664.423
3 | 2665.952
4 | 2666.81
5 | 2666.529
6 | 2665.62
7 | 2665.008
8 | 2663.632
9 | 2662.681
10 | 2660.997
11 | 2659.175
12 | 2657.178
13 | 2655.567
14 | 2653.661
15 | 2651.517
16 | 2649.513
17 | 2647.263
18 | 2645.149
19 | 2642.645
20 | 2639.9008
21 | 2637.364
22 | 2635.101
23 | 2632.295
24 | 2629.814
25 | 2627.157
26 | 2624.274
27 | 2621.565
28 | 2618.49
29 | 2615.436
30 | 2612.527
31 | 2609.91
32 | 2606.87
33 | 2603.837
34 | 2600.859
35 | 2597.956
36 | 2594.51
37 | 2590.812
38 | 2587.487
39 | 2584.202
40 | 2581.014
41 | 2577.094
42 | 2573.339
43 | 2569.299
44 | 2565.3328
45 | 2561.468
46 | 2557.099
47 | 2553.029
48 | 2548.508
49 | 2543.777
50 | 2538.978
51 | 2534.0528
52 | 2529.016
53 | 2523.964
54 | 2518.386
55 | 2512.803
56 | 1.666667e-05
57 | 5.555556e-06
58 | 0
59 | 5.555556e-06
60 | 2.777778e-05
61 | 2.777778e-05
62 | 5.555556e-06
63 | 1.666667e-05
64 | 1.666667e-05
65 | 5.555556e-06
66 | 5.555556e-06
67 | 1.666667e-05
68 | 5.555556e-06
69 | 5.555556e-06
70 | 0
71 | 5.555556e-06
72 | 5.555556e-06
73 | 5.555556e-06
74 | 5.555556e-06
75 | 5.555556e-06
76 | 5.555556e-06
77 | 0
78 | 2.777778e-05
79 | 0
80 | 5.555556e-06
81 | 1.666667e-05
82 | 5.555556e-06
83 | 5.555556e-06
84 | 5.555556e-06
85 | 1.666667e-05
86 | 0
87 | 5.555556e-06
88 | 1.666667e-05
89 | 1.666667e-05
90 | 5.555556e-06
91 | 5.555556e-06
92 | 0
93 | 1.666667e-05
94 | 5.555556e-06
95 | 5.555556e-06
96 | 1.666667e-05
97 | 1.666667e-05
98 | 5.555556e-06
99 | 5.555556e-06
100 | 0
101 | 2.777778e-05
102 | 5.555556e-06
103 | 5.555556e-06
104 | 5.555556e-06
105 | 5.555556e-06
106 | 5.555556e-06
107 | 5.555556e-06
108 | 0
109 | 0
110 | 0
111 | 1.666667e-05
112 | 5.555556e-06
113 | 1.666667e-05
114 | 5.555556e-06
115 | 5.555556e-06
116 | 1.666667e-05
117 | 5.555556e-06
118 | 1.666667e-05
119 | 0
120 | 5.555556e-06
121 | 2.777778e-05
122 | 1.666667e-05
123 | 5.555556e-06
124 | 5.555556e-06
125 | 1.666667e-05
126 | 5.555556e-06
127 | 5.555556e-06
128 | 5.555556e-06
129 | 1.666667e-05
130 | 0
131 | 5.555556e-06
132 | 5.555556e-06
133 | 5.555556e-06
134 | 5.555556e-06
135 | 1.666667e-05
136 | 1.666667e-05
137 | 0
138 | 5.555556e-06
139 | 5.555556e-06
140 | 5.555556e-06
141 | 1.666667e-05
142 | 5.555556e-06
143 | 1.666667e-05
144 | 5.555556e-06
145 | 5.555556e-06
146 | 5.555556e-06
147 | 1.666667e-05
148 | 1.666667e-05
149 | 5.555556e-06
150 | 5.555556e-06
151 | 0
152 | 5.555556e-06
153 | 5.555556e-06
154 | 5.555556e-06
155 | 1.666667e-05
156 | 1.666667e-05
157 | 0
158 | 1.666667e-05
159 | 0
160 | 1.666667e-05
161 | 1.666667e-05
162 | 5.555556e-06
163 | 5.555556e-06
164 | 1.666667e-05
165 | 1.666667e-05
166 | 1.666667e-05
167 | 0
168 | 5.555556e-06
169 | 5.555556e-06
170 | 0
171 | 1.666667e-05
172 | 2.777778e-05
173 | 5.555556e-06
174 | 1.666667e-05
175 | 1.666667e-05
176 | 5.555556e-06
177 | 5.555556e-06
178 | 5.555556e-06
179 | 1.666667e-05
180 | 5.555556e-06
181 | 1.666667e-05
182 | 1.666667e-05
183 | 1.666667e-05
184 | 0
185 | 1.666667e-05
186 | 5.555556e-06
187 | 5.555556e-06
188 | 0
189 | 5.555556e-06
190 | 5.555556e-06
191 | 1.666667e-05
192 | 5.555556e-06
193 | 1.666667e-05
194 | 2.777778e-05
195 | 5.555556e-06
196 | 1.666667e-05
197 | 5.555556e-06
198 | 5.555556e-06
199 | 1.666667e-05
200 | 5.555556e-06
201 | 1.666667e-05
202 | 1.666667e-05
203 | 5.555556e-06
204 | 5.555556e-06
205 | 5.555556e-06
206 | 5.555556e-06
207 | 1.666667e-05
208 | 1.666667e-05
209 | 5.555556e-06
210 | 1.666667e-05
211 | 0
212 | 0
213 | 5.555556e-06
214 | 0
215 | 2.777778e-05
216 | 0
217 | 2.777778e-05
218 | 5.555556e-06
219 | 1.666667e-05
220 | 0
221 | 5.555556e-06
222 | 1.666667e-05
223 | 1.666667e-05
224 | 1.666667e-05
225 | 5.555556e-06
226 | 1.666667e-05
227 | 5.555556e-06
228 | 5.555556e-06
229 | 5.555556e-06
230 | 5.555556e-06
231 | 1.666667e-05
232 | 5.555556e-06
233 | 1.666667e-05
234 | 5.555556e-06
235 | 0
236 | 1.666667e-05
237 | 5.555556e-06
238 | 5.555556e-06
239 | 2.777778e-05
240 | 1.666667e-05
241 | 2.777778e-05
242 | 5.555556e-06
243 | 1.666667e-05
244 | 2.777778e-05
245 | 5.555556e-06
246 | 1.666667e-05
247 | 5.555556e-06
248 | 5.555556e-06
249 | 5.555556e-06
250 | 1.666667e-05
251 | 5.555556e-06
252 | 5.555556e-06
253 | 0
254 | 5.555556e-06
255 | 1.666667e-05
256 | 5.555556e-06
257 | 5.555556e-06
258 | 5.555556e-06
259 | 5.555556e-06
260 | 1.666667e-05
261 | 5.555556e-06
262 | 5.555556e-06
263 | 0
264 | 5.555556e-06
265 | 0