## Cycle
Cycle (N) | Capacity (mAh)
1 | 999.9348
2 | 2667.472
3 | 2668.854
4 | 2668.298
5 | 2667.07
6 | 2666.191
7 | 2664.722
8 | 2663.5808
9 | 2661.9136
10 | 2660.316
11 | 2658.367
12 | 2655.886
13 | 2653.194
14 | 2650.673
15 | 2647.831
16 | 2644.843
17 | 2641.59
18 | 2637.039
19 | 2634.467
20 | 2630.487
21 | 2626.69
22 | 2622.698
23 | 2619.424
24 | 2614.8784
25 | 2611.1984
26 | 2607.078
27 | 2603.127
28 | 2600.09
29 | 2596.146
30 | 2591.847
31 | 2588.901
32 | 2587.023
33 | 2582.966
34 | 2579.15
35 | 2575.605
36 | 2572.297
37 | 2569.138
38 | 2565.6592
39 | 2562.916
40 | 2559.207
41 | 2555.994
42 | 2552.276
43 | 2548.936
44 | 2545.05
45 | 2541.047
46 | 2537.351
47 | 0
48 | 0
49 | 0
50 | 0
51 | 0
52 | 0
53 | 0
54 | 0
55 | 0
56 | 6.944444e-05