## Cycle
Cycle (N) | Capacity (mAh)
1 | 998.6196
2 | 2665.8672
3 | 2667.662
4 | 2667.638
5 | 2667.015
6 | 2665.876
7 | 2664.742
8 | 2663.238
9 | 2662.018
10 | 2660.23
11 | 2658.736
12 | 2656.499
13 | 2654.304
14 | 2652.039
15 | 2649.669
16 | 2647.002
17 | 2644.198
18 | 2640.724
19 | 2637.991
20 | 2634.974
21 | 2631.842
22 | 2628.608
23 | 2625.458
24 | 2621.712
25 | 2618.099
26 | 2614.751
27 | 2611.537
28 | 2608.494
29 | 2605.697
30 | 2602.343
31 | 2599.628
32 | 2596.4
33 | 2592.648
34 | 2589.857
35 | 2586.767
36 | 2583.489
37 | 2579.559
38 | 2576.1872
39 | 2572.472
40 | 2569.058
41 | 2565.775
42 | 2562.132
43 | 2558.528
44 | 2554.903
45 | 2550.714
46 | 1.944444e-05
47 | 0
48 | 1.944444e-05