## Cycle
Cycle (N) | Capacity (mAh)
1 | 968.2564
2 | 2646.357
3 | 2646.781
4 | 2646.111
5 | 2645.245
6 | 2644.03
7 | 2643.029
8 | 2641.625
9 | 2639.936
10 | 2638.068
11 | 2635.928
12 | 2633.548
13 | 2630.129
14 | 2626.218
15 | 2621.727
16 | 2617.338
17 | 2612.207
18 | 2607.15
19 | 2601.948
20 | 2597.379
21 | 2592.0992
22 | 2587.393
23 | 2583.021
24 | 2578.323
25 | 2574.407
26 | 2570.527
27 | 2566.5664
28 | 2562.637
29 | 2559.558
30 | 2555.4
31 | 2551.57
32 | 2548.425
33 | 2544.3952
34 | 2540.708
35 | 2536.638
36 | 2533.209
37 | 2529.057
38 | 2524.916
39 | 2520.281
40 | 2514.301
41 | 0
42 | 0
43 | 0
44 | 0
45 | 0
46 | 0
47 | 0
48 | 0
49 | 0
50 | 0
51 | 0
52 | 0
53 | 0
54 | 0
55 | 0
56 | 0
57 | 0
58 | 0
59 | 0
60 | 0
61 | 0
62 | 0
63 | 0
64 | 0
65 | 0
66 | 0
67 | 0
68 | 0
69 | 0
70 | 0
71 | 0
72 | 0
73 | 0
74 | 0
75 | 0
76 | 0
77 | 0
78 | 0
79 | 0
80 | 0