## Cycle
Cycle (N) | Capacity (mAh)
1 | 1003.216
2 | 2673.961
3 | 2676.078
4 | 2676.337
5 | 2675.735
6 | 2674.767
7 | 2673.624
8 | 2672.11
9 | 2670.882
10 | 2669.727
11 | 2668.095
12 | 2666.549
13 | 2665.109
14 | 2663.421
15 | 2661.692
16 | 2659.9264
17 | 2658.066
18 | 2655.006
19 | 2654.172
20 | 2652.013
21 | 2650.207
22 | 2648.474
23 | 2646.504
24 | 2644.308
25 | 963.9018