## Cycle
Cycle (N) | Capacity (mAh)
1 | 748.8891
2 | 2190.036
3 | 2197.591
4 | 2140.893
5 | 2079.187
6 | 2021.28
7 | 1963.1216
8 | 1902.546
9 | 1847.665
10 | 1798.049
11 | 1749.126
12 | 1703.064
13 | 1659.578
14 | 1616.499
15 | 1575.519
16 | 1535.3536
17 | 1497.6336
18 | 1461.714
19 | 1424.091
20 | 1389.8536
21 | 1355.282
22 | 1319.606
23 | 1286.465
24 | 1253.328
25 | 1218.455
26 | 1187.66
27 | 1155.926
28 | 1120.659
29 | 1089.329
30 | 1058.813
31 | 1022.872
32 | 989.9796
33 | 956.6889
34 | 920.582
35 | 886.1176
36 | 852.7275
37 | 817.5299
38 | 785.4736
39 | 759.0907
40 | 723.7179
41 | 696.8954
42 | 669.711
43 | 649.5625
44 | 618.4808
45 | 596.0369
46 | 573.7052
47 | 555.8801
48 | 533.4153
49 | 513.4969
50 | 496.5275
51 | 477.4876
52 | 466.2766
53 | 445.2208
54 | 432.2852
55 | 416.0096
56 | 405.3627
57 | 389.3733
58 | 377.8319
59 | 362.9497
60 | 355.3245
61 | 343.1304
62 | 331.4916
63 | 321.3772
64 | 317.3492
65 | 304.5044
66 | 295.0246
67 | 288.7175
68 | 281.6287
69 | 273.1466
70 | 267.4988
71 | 263.7688
72 | 253.4972
73 | 249.3071
74 | 247.8503
75 | 236.8103
76 | 235.6764
77 | 230.4057
78 | 223.928
79 | 222.4295
80 | 218.9385
81 | 215.4474
82 | 213.661
83 | 208.4324
84 | 205.1369
85 | 204.0684
86 | 199.6574
87 | 200.9958
88 | 195.9804
89 | 193.7708
90 | 193.608
91 | 188.9304
92 | 190.0827
93 | 185.6968
94 | 188.2788
95 | 182.1938
96 | 182.5372
97 | 182.2079
98 | 179.1268
99 | 180.663
100 | 175.9687
101 | 177.5128
102 | 173.5309
103 | 173.3191
104 | 171.9612
105 | 171.1726
106 | 170.6862
107 | 167.4315
108 | 169.1274
109 | 166.0726
110 | 166.1498
111 | 165.9072
112 | 165.1625
113 | 165.8792
114 | 161.0088
115 | 161.7436
116 | 158.5772
117 | 159.4574
118 | 158.3414
119 | 157.7231
120 | 158.3058
121 | 156.1064
122 | 155.3601
123 | 154.8109
124 | 153.5391
125 | 155.045
126 | 152.2286
127 | 151.5431
128 | 150.8059
129 | 149.6698
130 | 149.9308
131 | 146.5337
132 | 147.4849
133 | 146.4103
134 | 144.8722
135 | 145.7702
136 | 144.803
137 | 144.1802
138 | 143.9393
139 | 141.4925
140 | 142.5666
141 | 141.9468
142 | 140.2212
143 | 141.3938
144 | 139.4915
145 | 138.7009
146 | 140.1784
147 | 138.2722
148 | 137.3151
149 | 137.9329
150 | 73.52271