## Cycle
Cycle (N) | Capacity (mAh)
1 | 738.0507
2 | 2160.13
3 | 2174.578
4 | 2098.367
5 | 2029.847
6 | 1966.416
7 | 1902.045
8 | 1837.655
9 | 1779.2448
10 | 1722.924
11 | 1669.43
12 | 1618.938
13 | 1571.445
14 | 1526.767
15 | 1484.248
16 | 1444.362
17 | 1404.988
18 | 1367.435
19 | 1331.859
20 | 1297.825
21 | 1264.817
22 | 1232.89
23 | 1200.661
24 | 1169.879
25 | 1140.824
26 | 1111.842
27 | 1083.841
28 | 1055.98
29 | 1028.595
30 | 1000.9792
31 | 974.3748
32 | 948.5387
33 | 923.8673
34 | 899.214
35 | 872.46
36 | 845.8875
37 | 817.9344
38 | 790.1323
39 | 762.2823
40 | 735.5996
41 | 710.0008
42 | 682.1928
43 | 655.7963
44 | 630.4582
45 | 608.0201
46 | 586.7429
47 | 566.163
48 | 546.8659
49 | 527.2814
50 | 508.1228
51 | 490.1373
52 | 471.6643
53 | 454.6265
54 | 438.3836
55 | 422.5094
56 | 408.2144
57 | 393.7179
58 | 379.6612
59 | 367.7918
60 | 355.4122
61 | 344.1779
62 | 332.821
63 | 323.6049
64 | 314.4833
65 | 306.1643
66 | 297.9323
67 | 289.5505
68 | 282.5348
69 | 275.979
70 | 268.234
71 | 262.2409
72 | 256.0518
73 | 250.9172
74 | 245.1655
75 | 239.9313
76 | 234.6645
77 | 230.2708
78 | 226.5478
79 | 221.2992
80 | 218.3482
81 | 215.275
82 | 212.0384
83 | 209.1289
84 | 205.5894
85 | 204.0983
86 | 201.7496
87 | 199.4456
88 | 197.8716
89 | 195.4456
90 | 194.106
91 | 192.4092
92 | 190.7064
93 | 189.8122
94 | 188.3129
95 | 187.2808
96 | 187.7694
97 | 187.1016
98 | 186.7289
99 | 186.5907
100 | 187.5026
101 | 186.7428
102 | 186.4531
103 | 186.6795
104 | 186.515
105 | 185.5888
106 | 185.1726
107 | 184.4526
108 | 185.4628
109 | 184.3038
110 | 184.4665
111 | 184.0802
112 | 183.2788
113 | 183.7049
114 | 183.1201
115 | 182.976
116 | 183.2127
117 | 181.316
118 | 181.3425
119 | 181.4303
120 | 180.7798
121 | 180.3766
122 | 180.2301
123 | 180.4562
124 | 179.3864
125 | 179.0592
126 | 177.6438
127 | 177.4958
128 | 176.5998
129 | 175.6533
130 | 174.8687
131 | 174.119
132 | 173.9191
133 | 172.3751
134 | 172.7778
135 | 172.1764
136 | 170.5094
137 | 171.036
138 | 169.9613
139 | 169.9659
140 | 169.5705
141 | 168.6847
142 | 168.2693
143 | 167.2494
144 | 167.1987
145 | 166.4032
146 | 164.9264
147 | 164.3608
148 | 163.9204
149 | 163.3577
150 | 163.7197