## Cycle
Cycle (N) | Capacity (mAh)
1 | 669.246
2 | 2122.033
3 | 2138.231
4 | 2090.093
5 | 2038.155
6 | 1987.051
7 | 1937.46
8 | 1888.184
9 | 1838.949
10 | 1789.534
11 | 1740.7488
12 | 1692.042
13 | 1643.452
14 | 1595.298
15 | 1545.33
16 | 1496.745
17 | 1449.125
18 | 1401.8008
19 | 1354.623
20 | 1307.758
21 | 1260.449
22 | 1214.507
23 | 1168.803
24 | 1124.942
25 | 1083.377
26 | 1043.816
27 | 1006.553
28 | 971.9275
29 | 939.3283
30 | 810.6628