## Cycle
Cycle (N) | Capacity (mAh)
1 | 687.404
2 | 2157.638
3 | 2177.65
4 | 2129.123
5 | 2078.495
6 | 2028.062
7 | 1979.158
8 | 1930.654
9 | 1883.494
10 | 1835.299
11 | 1787.408
12 | 1739.637
13 | 1691.959
14 | 1644.798
15 | 1599.87
16 | 1554.2224
17 | 1509.465
18 | 1465.866
19 | 1421.952
20 | 1378.366
21 | 1334.613
22 | 1291.405
23 | 1249.796
24 | 1208.525
25 | 1166.464
26 | 1127.338
27 | 1088.58
28 | 1051.138
29 | 1015.182
30 | 979.9003
31 | 797.3444