## Cycle
Cycle (N) | Capacity (mAh)
1 | 705.6186
2 | 2201.063
3 | 2209.328
4 | 2157.123
5 | 2106.636
6 | 2057.8688
7 | 2010.673
8 | 1965.292
9 | 1922.69
10 | 1880.983
11 | 1839.778
12 | 1797.839
13 | 1755.337
14 | 1712.636
15 | 1671.3056
16 | 1629.032
17 | 1586.926
18 | 1545.026
19 | 1501.855
20 | 1458.077
21 | 1414.206
22 | 1369.797
23 | 1323.287
24 | 1278.881
25 | 1236.242
26 | 1195.3608
27 | 1154.715
28 | 1116.126
29 | 1077.335
30 | 1039.999