## Cycle
Cycle (N) | Capacity (mAh)
1 | 740.718
2 | 2210.695
3 | 2208.332
4 | 2150.825
5 | 2097.929
6 | 2046.6192
7 | 1996.772
8 | 1948.046
9 | 1901.0112
10 | 1852.708
11 | 1803.351
12 | 1755.9456
13 | 1709.75
14 | 1665.866
15 | 1624.579
16 | 1585.087
17 | 1544.631
18 | 1503.242
19 | 1463.975
20 | 1425.044
21 | 1387.108
22 | 1350.442
23 | 1314.296
24 | 1279.217
25 | 1243.546
26 | 1206.236
27 | 1167.695
28 | 1129.196
29 | 1090.641