## Cycle
Cycle (N) | Capacity (mAh)
1 | 694.1179
2 | 2197.214
3 | 2210.296
4 | 2161.038
5 | 2112.335
6 | 2064.386
7 | 2017.64
8 | 1972.236
9 | 1928.54
10 | 1884.759
11 | 1841.609
12 | 1798.971
13 | 1756.146
14 | 1714.309
15 | 1673.515
16 | 1635.24
17 | 1597.16
18 | 1557.585
19 | 1516.854
20 | 1476.127
21 | 1435.72
22 | 1395.124
23 | 1353.198
24 | 1310.547
25 | 1267.706
26 | 1226.016
27 | 1187.459
28 | 1148.928
29 | 1111.974
30 | 1076.172
31 | 1040.108