## Cycle
Cycle (N) | Capacity (mAh)
1 | 747.9817
2 | 2214.209
3 | 2203.798
4 | 2142.544
5 | 2087.307
6 | 2035.059
7 | 1984.534
8 | 1936.26
9 | 1890.22
10 | 1844.6672
11 | 1797.29
12 | 1749.6784
13 | 1703.234
14 | 1660.274
15 | 1621.58
16 | 1581.409
17 | 1541.489
18 | 1503.284
19 | 1465.137
20 | 1428.457
21 | 1391.468
22 | 1354.826
23 | 1320.568
24 | 1285.073
25 | 1247.546
26 | 1209.896
27 | 1171.1744
28 | 1130.464
29 | 1089.464