## Cycle
Cycle (N) | Capacity (mAh)
1 | 753.6096
2 | 2221.06
3 | 2207.775
4 | 2150.943
5 | 2093.783
6 | 2034.231
7 | 1976.524
8 | 1923.035
9 | 1874.724
10 | 1829.165
11 | 1785.3952
12 | 1742.381
13 | 1699.966
14 | 1659.615
15 | 1621.329
16 | 1584.421
17 | 1546.693
18 | 1510.977
19 | 1476.178
20 | 1442.754
21 | 1410.284
22 | 1377.319
23 | 1343.389
24 | 1308.927
25 | 1274.877
26 | 1240.735
27 | 1207.08
28 | 1173.144
29 | 1139.269
30 | 1105.132
31 | 1070.419