## Cycle
Cycle (N) | Capacity (mAh)
1 | 728.6704
2 | 2221.854
3 | 2240.974
4 | 2197.532
5 | 2152.741
6 | 2109.128
7 | 2066.711
8 | 2024.034
9 | 1981.192
10 | 1938.401
11 | 1896.877
12 | 1856.667
13 | 1816.458
14 | 1776.354
15 | 1737.63
16 | 1699.921
17 | 1661.864
18 | 1623.599
19 | 1584.513
20 | 1544.766
21 | 1503.537
22 | 1460.537
23 | 1411.463
24 | 1365.361
25 | 1320.669
26 | 1275.9432
27 | 1232.062
28 | 1189.697
29 | 1147.31
30 | 1103.933
31 | 0