## Cycle
Cycle (N) | Capacity (mAh)
1 | 712.5858
2 | 2154.154
3 | 2172.429
4 | 2109.9904
5 | 2046.906
6 | 1983.365
7 | 1917.162
8 | 1851.559
9 | 1787.604
10 | 1727.21
11 | 1670.124
12 | 1616.013
13 | 1565.367
14 | 1517.275
15 | 1470.714
16 | 1427.096
17 | 1385.639
18 | 1344.555
19 | 1304.7864
20 | 1266.355
21 | 1229.652
22 | 1193.499
23 | 1159.0424
24 | 1125.689
25 | 1092.9344
26 | 1060.2824
27 | 1028.123
28 | 995.2786
29 | 962.3428