## Cycle
Cycle (N) | Capacity (mAh)
1 | 764.7852
2 | 2197.284
3 | 2209.325
4 | 2142.925
5 | 2080.303
6 | 2025.297
7 | 1972.2912
8 | 1915.581
9 | 1863.224
10 | 1815.278
11 | 1766.924
12 | 1721.192
13 | 1677.208
14 | 1633.951
15 | 1593.179
16 | 1554.017
17 | 1513.073
18 | 1475.37
19 | 1439.1
20 | 1401.556
21 | 1367.74
22 | 1334.601
23 | 1300.942
24 | 1269.5504
25 | 1238.942
26 | 1206.905
27 | 1177.866
28 | 1147.625
29 | 1116.195
30 | 1086.906
31 | 1056.113
32 | 1021.319
33 | 988.5236
34 | 955.4362
35 | 919.3785
36 | 884.4248
37 | 850.7956
38 | 814.3056
39 | 782.272
40 | 749.3382
41 | 718.7896
42 | 689.0953
43 | 662.5292
44 | 639.3191
45 | 612.2026
46 | 589.8319
47 | 567.8523
48 | 549.4932
49 | 526.1865
50 | 507.1452
51 | 486.6742
52 | 468.4767
53 | 447.8372
54 | 433.4354
55 | 416.4021
56 | 401.4132
57 | 388.7488
58 | 374.2351
59 | 364.8784
60 | 351.4959
61 | 340.4098
62 | 331.8689
63 | 321.8639
64 | 310.7828
65 | 303.845
66 | 297.3002
67 | 286.487
68 | 279.3733
69 | 271.3011
70 | 263.6353
71 | 258.6945
72 | 251.8806
73 | 245.8942
74 | 242.9231
75 | 235.3541
76 | 232.3511
77 | 229.7469
78 | 224.8039
79 | 222.4185
80 | 220.0631
81 | 219.4372
82 | 216.9506
83 | 213.6805
84 | 211.4036
85 | 209.9822
86 | 207.4401
87 | 207.5412
88 | 203.4459
89 | 201.9761
90 | 202.1506
91 | 198.4472
92 | 198.8752
93 | 194.4365
94 | 194.5681
95 | 192.7381
96 | 192.3123
97 | 191.4455
98 | 189.3342
99 | 190.1253
100 | 185.8713
101 | 186.6133
102 | 182.7132
103 | 182.1815
104 | 180.7247
105 | 179.592
106 | 181.7011
107 | 178.4328
108 | 178.2586
109 | 176.6352
110 | 176.291
111 | 176.1186
112 | 174.2674
113 | 174.1891
114 | 172.501
115 | 172.7016
116 | 170.0072
117 | 171.3276
118 | 170.8165
119 | 168.0339
120 | 168.0945
121 | 167.4069
122 | 166.9675
123 | 166.4172
124 | 165.0871
125 | 164.6911
126 | 164.0054
127 | 163.2056
128 | 163.3122
129 | 162.1663
130 | 161.3132
131 | 161.4447
132 | 159.5082
133 | 160.2115
134 | 159.8494
135 | 158.6719
136 | 157.4903
137 | 157.4591
138 | 156.0543
139 | 155.0207
140 | 155.1628
141 | 154.3156
142 | 154.4666
143 | 153.5184
144 | 151.6127
145 | 151.2899
146 | 151.4954
147 | 150.4834
148 | 151.6055
149 | 150.8335
150 | 111.595