## Cycle
Cycle (N) | Capacity (mAh)
1 | 692.7131
2 | 2177.152
3 | 2197.539
4 | 2153.388
5 | 2105.9552
6 | 2060.516
7 | 2015.658
8 | 1969.954
9 | 1925.499
10 | 1882.988
11 | 1841.041
12 | 1799.64
13 | 1757.242
14 | 1714.579
15 | 1673.169
16 | 1629.886
17 | 1583.5872
18 | 1536.116
19 | 1488.284
20 | 1441.775
21 | 1394.283
22 | 1344.532
23 | 1294.8872
24 | 1249.116
25 | 1204.063
26 | 1161.7048
27 | 1120.812
28 | 1080.914
29 | 1041.261
30 | 1003.32