## Cycle
Cycle (N) | Capacity (mAh)
1 | 774.4833
2 | 2232.125
3 | 2230.135
4 | 2173.089
5 | 2113.073
6 | 2051.908
7 | 1996.309
8 | 1943.322
9 | 1892.7056
10 | 1845.487
11 | 1800.855
12 | 1758.292
13 | 1716.975
14 | 1678.777
15 | 1641.986
16 | 1603.38
17 | 1567.859
18 | 1533.3
19 | 1497.501
20 | 1463.951
21 | 1430.171
22 | 1397.577
23 | 1365.262
24 | 1331.716
25 | 1299.258
26 | 1266.494
27 | 1232.306
28 | 1198.04
29 | 1161.336
30 | 1125.126
31 | 1089.082
32 | 1052.273
33 | 1013.934
34 | 978.818
35 | 940.1378
36 | 901.0119
37 | 864.3117
38 | 826.8143
39 | 791.4641
40 | 757.6138
41 | 726.8531
42 | 695.4484
43 | 664.3051
44 | 636.4452
45 | 611.3407
46 | 584.6969
47 | 561.3804
48 | 537.3932
49 | 517.6917
50 | 496.479
51 | 479.2042
52 | 458.7081
53 | 444.1178
54 | 427.0658
55 | 411.6321
56 | 398.5674
57 | 385.4956
58 | 373.1603
59 | 360.3244
60 | 349.1963
61 | 338.4769
62 | 329.4116
63 | 318.8931
64 | 309.8835
65 | 302.6795
66 | 292.6708
67 | 285.503
68 | 279.5494
69 | 271.6749
70 | 264.0993
71 | 260.3902
72 | 252.1151
73 | 246.3706
74 | 243.0579
75 | 235.8701
76 | 231.9655
77 | 228.0181
78 | 223.3212
79 | 219.5419
80 | 215.4744
81 | 214.109
82 | 210.5972
83 | 205.8237
84 | 202.8151
85 | 199.9473
86 | 197.2708
87 | 195.7229
88 | 192.4298
89 | 189.5968
90 | 187.4718
91 | 184.4573
92 | 182.6991
93 | 181.2544
94 | 179.2796
95 | 177.9108
96 | 177.402
97 | 174.6904
98 | 176.6028
99 | 172.308
100 | 172.8338
101 | 169.5179
102 | 168.7013
103 | 165.2619
104 | 164.9734
105 | 164.6852
106 | 163.6343
107 | 162.35
108 | 161.5989
109 | 160.3326
110 | 158.5922
111 | 159.2901
112 | 157.4902
113 | 158.1577
114 | 157.0223
115 | 156.0708
116 | 155.4563
117 | 154.3972
118 | 151.9775
119 | 152.3443
120 | 152.0399
121 | 150.2229
122 | 150.0365
123 | 148.9842
124 | 148.8332
125 | 148.2699
126 | 148.0564
127 | 147.649
128 | 147.6706
129 | 147.7194
130 | 147.0149
131 | 145.8583
132 | 145.2731
133 | 143.7311
134 | 144.0556
135 | 143.1788
136 | 142.6758
137 | 141.7424
138 | 141.1331
139 | 140.3803
140 | 140.3091
141 | 139.9794
142 | 139.6682
143 | 139.0021
144 | 138.1648
145 | 137.2684
146 | 137.0561
147 | 136.1089
148 | 135.6803
149 | 135.0811
150 | 134.0951
151 | 134.4843
152 | 134.6609
153 | 133.8002
154 | 133.2544
155 | 0