## Cycle
Cycle (N) | Capacity (mAh)
1 | 769.717
2 | 2201.111
3 | 2215.638
4 | 2145.441
5 | 2079.3152
6 | 2021.348
7 | 1964.264
8 | 1904.726
9 | 1848.7
10 | 1797.283
11 | 1748.099
12 | 1701.975
13 | 1658.18
14 | 1616.655
15 | 1576.739
16 | 1536.895
17 | 1498.922
18 | 1462.682
19 | 1426.6
20 | 1392.892
21 | 1360.406
22 | 1327.096
23 | 1295.5576
24 | 1264.317
25 | 1233.688
26 | 1203.889
27 | 1175.401
28 | 1145.915
29 | 1117.7328
30 | 1088.998
31 | 1059.95
32 | 1032.269
33 | 1002.477
34 | 971.0958
35 | 940.1522
36 | 908.0329
37 | 874.1015
38 | 841.4693
39 | 808.5382
40 | 774.9771
41 | 743.9344
42 | 713.0952
43 | 682.5955
44 | 654.2109
45 | 629.981
46 | 604.8147
47 | 581.2223
48 | 560.5436
49 | 541.1624
50 | 522.2352
51 | 502.8768
52 | 485.2916
53 | 467.5483
54 | 452.4446
55 | 434.9129
56 | 420.7617
57 | 404.9371
58 | 392.4818
59 | 378.5319
60 | 364.9337
61 | 353.9649
62 | 342.464
63 | 332.0294
64 | 322.4756
65 | 313.8837
66 | 304.2774
67 | 296.8198
68 | 289.7477
69 | 281.2951
70 | 273.8331
71 | 267.9099
72 | 260.507
73 | 256.3688
74 | 250.2634
75 | 244.493
76 | 240.9598
77 | 235.0467
78 | 231.6651
79 | 228.026
80 | 223.7947
81 | 220.8353
82 | 217.5204
83 | 214.7161
84 | 212.0334
85 | 207.8716
86 | 205.3243
87 | 203.4417
88 | 200.2882
89 | 198.2226
90 | 196.277
91 | 194.5491
92 | 193.2123
93 | 192.1745
94 | 190.7114
95 | 189.3322
96 | 189.0329
97 | 186.1661
98 | 184.8936
99 | 183.0899
100 | 181.3045
101 | 179.807
102 | 178.4052
103 | 178.0259
104 | 175.7997
105 | 175.2495
106 | 173.0236
107 | 173.4569
108 | 171.2213
109 | 171.0373
110 | 170.0032
111 | 170.1799
112 | 170.2727
113 | 168.41
114 | 167.2324
115 | 166.677
116 | 166.2595
117 | 164.609
118 | 165.0042
119 | 165.0731
120 | 163.4501
121 | 163.3502
122 | 162.6758
123 | 162.1883
124 | 161.4762
125 | 160.6428
126 | 159.902
127 | 159.7948
128 | 160.5506
129 | 159.5755
130 | 159.0173
131 | 158.2417
132 | 157.4036
133 | 157.9612
134 | 156.8096
135 | 156.2741
136 | 156.104
137 | 155.3755
138 | 154.8297
139 | 154.5989
140 | 153.7075
141 | 152.9732
142 | 153.3209
143 | 152.463
144 | 152.0063
145 | 151.8976
146 | 151.2697
147 | 150.0463
148 | 150.7103
149 | 150.6081
150 | 150.1514
151 | 149.3499