## Cycle
Cycle (N) | Capacity (mAh)
1 | 749.3301
2 | 2185.489
3 | 2194.059
4 | 2137.111
5 | 2070.594
6 | 2005.384
7 | 1944.1168
8 | 1882.21
9 | 1825.191
10 | 1772.738
11 | 1722.745
12 | 1674.846
13 | 1629.179
14 | 1586.682
15 | 1546.21
16 | 1506.506
17 | 1469.946
18 | 1434.528
19 | 1399.318
20 | 1366.516
21 | 1334.5592
22 | 1302.615
23 | 1271.665
24 | 1239.856
25 | 1209.317
26 | 1179.008
27 | 1147.676
28 | 1118.0168
29 | 1087.957
30 | 1057.996
31 | 1028.998
32 | 1000.172
33 | 969.9848
34 | 940.3381
35 | 909.3278
36 | 878.1052
37 | 847.7913
38 | 816.9779
39 | 786.6024
40 | 757.0255
41 | 728.9166
42 | 700.8866
43 | 673.8369
44 | 648.8197
45 | 623.2733
46 | 598.9742
47 | 576.4469
48 | 554.6954
49 | 534.3334
50 | 513.8031
51 | 494.1304
52 | 476.364
53 | 458.9143
54 | 441.9636
55 | 426.8372
56 | 411.8042
57 | 398.0528
58 | 384.6902
59 | 372.2291
60 | 361.3282
61 | 349.8765
62 | 339.1525
63 | 328.5653
64 | 319.6227
65 | 310.3094
66 | 301.3991
67 | 293.4832
68 | 284.81
69 | 278.1757
70 | 271.333
71 | 264.6448
72 | 257.8523
73 | 253.5928
74 | 247.2916
75 | 242.2378
76 | 236.7922
77 | 232.2641
78 | 229.1808
79 | 223.9241
80 | 221.2621
81 | 217.961
82 | 214.5472
83 | 210.928
84 | 208.2881
85 | 205.2239
86 | 203.0695
87 | 200.9923
88 | 197.6253
89 | 195.5857
90 | 193.7694
91 | 191.241
92 | 189.0157
93 | 187.5919
94 | 184.8755
95 | 182.749
96 | 182.6769
97 | 180.8522
98 | 179.2672
99 | 177.6391
100 | 177.2725
101 | 175.1432
102 | 174.043
103 | 171.9944
104 | 171.8296
105 | 170.3724
106 | 169.5462
107 | 168.1313
108 | 167.9161
109 | 166.9843
110 | 166.0372
111 | 164.6123
112 | 164.227
113 | 164.261
114 | 163.5799
115 | 162.4323
116 | 161.7907
117 | 161.6545
118 | 160.0835
119 | 159.7316
120 | 159.0701
121 | 157.9411
122 | 157.1238
123 | 156.703
124 | 155.9412
125 | 156.1611
126 | 155.0998
127 | 154.6482
128 | 154.1951
129 | 153.5581
130 | 153.1635
131 | 152.8422
132 | 152.1705
133 | 151.4311
134 | 150.8833
135 | 150.9604
136 | 149.96
137 | 149.4879
138 | 148.6698
139 | 147.9915
140 | 148.0283
141 | 147.252
142 | 146.9047
143 | 145.8312
144 | 145.451
145 | 145.4773
146 | 144.8475
147 | 144.113
148 | 144.3115
149 | 144.0294
150 | 142.9416
151 | 141.9503
152 | 142.2316
153 | 141.1862
154 | 140.6917