## Cycle
Cycle (N) | Capacity (mAh)
1 | 710.1533
2 | 2099.519
3 | 2120.814
4 | 2056.284
5 | 1986.247
6 | 1913.958
7 | 1842.011
8 | 1774.603
9 | 1711.309
10 | 1650.311
11 | 1592.555
12 | 1537.578
13 | 1484.264
14 | 1433.378
15 | 1384.469
16 | 1338.273
17 | 1294.192
18 | 1251.1
19 | 1211.097
20 | 1172.158
21 | 1133.983
22 | 1097.435
23 | 1061.334
24 | 1026.927
25 | 992.7405
26 | 960.6908
27 | 927.6373
28 | 895.509
29 | 864.9069
30 | 835.1109
31 | 807.142
32 | 780.2148
33 | 756.5452
34 | 732.2838
35 | 709.0388
36 | 688.1991
37 | 667.3327
38 | 646.1897
39 | 625.7985
40 | 605.6173
41 | 586.9853
42 | 569.1742
43 | 551.5204
44 | 534.5888
45 | 517.8642
46 | 503.7594
47 | 488.963
48 | 474.4446
49 | 460.8176
50 | 447.6996
51 | 434.2451
52 | 422.3716
53 | 412.1653
54 | 400.2953
55 | 389.441
56 | 379.7318
57 | 369.2646
58 | 359.7594
59 | 350.4515
60 | 340.9388
61 | 333.0569
62 | 325.0828
63 | 317.8432
64 | 310.1962
65 | 302.4951
66 | 297.4648
67 | 290.0886
68 | 284.7644
69 | 279.2712
70 | 272.0356
71 | 267.7569
72 | 262.4246
73 | 258.1639
74 | 253.5904
75 | 248.5934
76 | 243.5836
77 | 240.4612
78 | 236.9133
79 | 233.2885
80 | 229.4317
81 | 225.5554
82 | 222.3487
83 | 218.7293
84 | 216.2539
85 | 213.1422
86 | 210.6614
87 | 207.3805
88 | 206.1367
89 | 203.097
90 | 200.6044
91 | 197.7321
92 | 195.451
93 | 195.0427
94 | 192.8482
95 | 192.1728
96 | 189.3077
97 | 189.0154
98 | 187.6579
99 | 186.3424
100 | 185.0938
101 | 183.8842
102 | 182.0843
103 | 181.1012
104 | 179.5591
105 | 178.9495
106 | 177.2478
107 | 175.9889
108 | 176.2926
109 | 175.7135
110 | 175.7602
111 | 174.1858
112 | 173.7165
113 | 174.0241
114 | 173.8273
115 | 171.0005
116 | 173.0309
117 | 171.3396
118 | 171.1638
119 | 171.9249
120 | 170.9665
121 | 171.6693
122 | 170.0964
123 | 170.145
124 | 170.3607
125 | 171.2688
126 | 170.0038
127 | 171.0348
128 | 169.468
129 | 169.6466
130 | 169.8772
131 | 168.2515
132 | 169.5623
133 | 169.5482
134 | 168.4998
135 | 167.7399
136 | 167.6702
137 | 167.9533
138 | 167.4419
139 | 165.9615
140 | 165.8599
141 | 166.5413
142 | 165.7966
143 | 165.4058
144 | 164.3112
145 | 164.0591
146 | 164.8691
147 | 163.1563
148 | 164.8136