## Cycle
Cycle (N) | Capacity (mAh)
1 | 723.0742
2 | 2140.921
3 | 2154.4976
4 | 2080.153
5 | 2011.225
6 | 1944.838
7 | 1875.4448
8 | 1807.755
9 | 1745.409
10 | 1684.447
11 | 1626.804
12 | 1571.81
13 | 1518.908
14 | 1467.806
15 | 1420.18
16 | 1374.801
17 | 1331.753
18 | 1291.137
19 | 1251.96
20 | 1213.824
21 | 1176.817
22 | 1141.068
23 | 1105.596
24 | 1071.588
25 | 1038.311
26 | 1006.27
27 | 973.7458
28 | 943.2834
29 | 913.0443
30 | 884.1083
31 | 856.8871
32 | 830.214
33 | 804.0916
34 | 778.5484
35 | 752.0373
36 | 727.533
37 | 704.8308
38 | 682.9521
39 | 659.864
40 | 638.3001
41 | 618.3131
42 | 596.9853
43 | 576.1182
44 | 558.6292
45 | 540.0276
46 | 523.2032
47 | 505.324
48 | 491.1972
49 | 474.3723
50 | 460.122
51 | 444.0428
52 | 430.776
53 | 417.2324
54 | 403.846
55 | 392.5477
56 | 380.4339
57 | 367.7404
58 | 357.4943
59 | 345.8494
60 | 336.9604
61 | 327.0314
62 | 318.3726
63 | 310.3841
64 | 302.1636
65 | 294.9469
66 | 287.5923
67 | 279.5567
68 | 274.2122
69 | 267.4972
70 | 262.7521
71 | 256.53
72 | 251.5105
73 | 246.4915
74 | 241.0151
75 | 235.8279
76 | 232.4238
77 | 227.4383
78 | 224.0301
79 | 220.0239
80 | 216.6918
81 | 213.4039
82 | 210.0247
83 | 206.532
84 | 203.827
85 | 201.4399
86 | 198.7447
87 | 196.4484
88 | 193.4806
89 | 191.4233
90 | 189.3255
91 | 188.1802
92 | 186.4231
93 | 183.9085
94 | 181.7912
95 | 180.0572
96 | 180.6815
97 | 179.2854
98 | 177.373
99 | 177.0915
100 | 175.9264
101 | 174.3773
102 | 173.53
103 | 172.6963
104 | 170.7206
105 | 169.6498
106 | 169.7482
107 | 169.2128
108 | 169.4541
109 | 168.3858
110 | 167.3075
111 | 167.2862
112 | 168.0012
113 | 167.5643
114 | 167.5802
115 | 167.7303
116 | 167.5416
117 | 167.9618
118 | 166.2453
119 | 166.5677
120 | 165.1272
121 | 166.0779
122 | 166.9435
123 | 165.2878
124 | 165.3676
125 | 166.4265
126 | 165.1223
127 | 166.4205
128 | 166.1475
129 | 166.9011
130 | 166.6133
131 | 167.7959
132 | 168.1614
133 | 166.2572
134 | 169.1284
135 | 167.7023
136 | 167.9352
137 | 168.4991
138 | 168.1993
139 | 168.9805
140 | 169.0133
141 | 168.8799
142 | 169.3944
143 | 168.9652
144 | 168.5971
145 | 168.4747
146 | 169.0998
147 | 167.7261
148 | 167.873
149 | 168.4209
150 | 168.7043
151 | 166.7837