## Cycle
Cycle (N) | Capacity (mAh)
1 | 721.6174
2 | 2141.405
3 | 2143.132
4 | 2069.483
5 | 1995.985
6 | 1925.356
7 | 1857.321
8 | 1791.371
9 | 1730.829
10 | 1675.068
11 | 1622.141
12 | 1573.272
13 | 1527.539
14 | 1483.739
15 | 1442.387
16 | 1401.512
17 | 1362.467
18 | 1324.963
19 | 1289.191
20 | 1255.018
21 | 1221.271
22 | 1187.605
23 | 1155.699
24 | 1124.52
25 | 1094.04
26 | 1064.12
27 | 1034.584
28 | 1004.68
29 | 975.418
30 | 946.347
31 | 917.4243
32 | 889.7586
33 | 862.946
34 | 836.5294
35 | 810.5591
36 | 785.7169
37 | 761.5943
38 | 739.131
39 | 715.2781
40 | 692.515
41 | 670.6471
42 | 648.9315
43 | 626.1855
44 | 605.6316
45 | 586.9258
46 | 566.9264
47 | 548.7096
48 | 530.2238
49 | 513.5397
50 | 497.2252
51 | 480.6144
52 | 465.0956
53 | 450.6586
54 | 434.7776
55 | 420.6119
56 | 406.5629
57 | 393.4872
58 | 380.2982
59 | 367.547
60 | 356.6389
61 | 345.7622
62 | 335.48
63 | 325.7212
64 | 315.6284
65 | 307.8041
66 | 298.8649
67 | 291.681
68 | 283.2848
69 | 276.8186
70 | 269.7235
71 | 263.5336
72 | 258.4516
73 | 252.6538
74 | 246.9897
75 | 242.2549
76 | 237.6813
77 | 233.151
78 | 229.0031
79 | 226.7042
80 | 222.0606
81 | 218.4995
82 | 215.9665
83 | 211.9176
84 | 209.0424
85 | 206.2629
86 | 203.8122
87 | 201.7663
88 | 199.8359
89 | 196.9801
90 | 195.6304
91 | 193.4118
92 | 191.6712
93 | 189.6201
94 | 187.6293
95 | 185.7929
96 | 183.5272
97 | 182.9339
98 | 182.2093
99 | 180.8741
100 | 178.601
101 | 178.268
102 | 176.697
103 | 174.9052
104 | 173.6128
105 | 173.7954
106 | 171.1572
107 | 170.4058
108 | 169.7393
109 | 170.0444
110 | 169.4584
111 | 167.9341
112 | 166.7156
113 | 167.0319
114 | 166.0784
115 | 165.398
116 | 164.8948
117 | 164.3683
118 | 163.5997
119 | 162.4188
120 | 162.442
121 | 161.0196
122 | 161.1509
123 | 159.8719
124 | 160.2017
125 | 158.9493
126 | 158.814
127 | 158.3533
128 | 157.0665
129 | 156.9165
130 | 156.2538
131 | 156.3818
132 | 156.3505
133 | 155.3082
134 | 154.4515
135 | 153.4513
136 | 153.4931
137 | 151.1125
138 | 151.6208
139 | 150.6509
140 | 149.182
141 | 149.301
142 | 150.1678
143 | 149.3392
144 | 148.848
145 | 147.5652
146 | 146.8618
147 | 146.9937
148 | 145.9552
149 | 145.4945
150 | 145.3669
151 | 144.6008
152 | 143.7697
153 | 143.2251
154 | 142.7048
155 | 142.3775
156 | 142.059