## Cycle
Cycle (N) | Capacity (mAh)
1 | 732.868
2 | 2166.224
3 | 2176.826
4 | 2115.377
5 | 2056.319
6 | 1996.548
7 | 1929.454
8 | 1863.4096
9 | 1802.097
10 | 1745.201
11 | 1690.996
12 | 1641.212
13 | 1593.907
14 | 1547.766
15 | 1504.581
16 | 1463.571
17 | 1423.889
18 | 1386.36
19 | 1350.96
20 | 1316.384
21 | 1282.732
22 | 1250.658
23 | 1217.691
24 | 1185.924
25 | 1155.66
26 | 1124.602
27 | 1094.177
28 | 1063.807
29 | 1034.285
30 | 1005.083
31 | 975.7862
32 | 944.6076
33 | 913.2145
34 | 882.0468
35 | 850.9683
36 | 819.579
37 | 789.5708
38 | 760.6125
39 | 732.4481
40 | 705.2773
41 | 679.845
42 | 653.022
43 | 628.1674
44 | 604.6547
45 | 581.3983
46 | 559.4426
47 | 538.2483
48 | 517.9804
49 | 498.5336
50 | 479.696
51 | 461.6193
52 | 444.4644
53 | 428.4258
54 | 412.838
55 | 398.0141
56 | 384.464
57 | 371.0702
58 | 358.508
59 | 347.2207
60 | 335.9861
61 | 325.1127
62 | 314.7575
63 | 305.0096
64 | 296.1341
65 | 288.1161
66 | 279.7192
67 | 272.098
68 | 264.9291
69 | 257.984
70 | 251.5666
71 | 246.4275
72 | 240.0825
73 | 235.0071
74 | 229.8888
75 | 224.7729
76 | 220.2362
77 | 216.8447
78 | 212.9546
79 | 209.6376
80 | 205.8249
81 | 203.7582
82 | 201.2278
83 | 198.2904
84 | 195.5061
85 | 194.6771
86 | 192.728
87 | 191.0215
88 | 189.9913
89 | 187.6313
90 | 186.7021
91 | 185.0884
92 | 183.209
93 | 182.1285
94 | 180.4677
95 | 179.1115
96 | 179.8844
97 | 178.4764
98 | 177.6888
99 | 177.2
100 | 176.6916
101 | 174.8905
102 | 174.6689
103 | 174.0523
104 | 173.6742
105 | 171.4471
106 | 171.1934
107 | 170.9114
108 | 172.0974
109 | 171.3955
110 | 170.2694
111 | 169.8055
112 | 170.3666
113 | 169.9799
114 | 168.5965
115 | 168.0052
116 | 167.6867
117 | 168.1632
118 | 167.0546
119 | 166.9713
120 | 165.9672
121 | 165.44
122 | 164.9548
123 | 164.6021
124 | 163.5053
125 | 163.3327
126 | 162.5582
127 | 162.5168
128 | 162.1672
129 | 162.003
130 | 162.1609
131 | 161.314
132 | 161.2156
133 | 159.6618
134 | 160.6044
135 | 158.6048
136 | 158.4059
137 | 157.7246
138 | 157.0616
139 | 156.6366
140 | 155.472
141 | 156.0886
142 | 154.3229
143 | 153.7734
144 | 153.0943
145 | 153.4997
146 | 153.3732
147 | 152.6787
148 | 153.0264
149 | 151.3581
150 | 151.5292
151 | 150.2676
152 | 150.6286
153 | 130.0544