## Cycle
Cycle (N) | Capacity (mAh)
1 | 931.4748
2 | 2579.402
3 | 2585.274
4 | 2586.734
5 | 2587.006
6 | 2586.348
7 | 2584.288
8 | 2581.929
9 | 2579.602
10 | 2576.491
11 | 2573.198
12 | 2569.466
13 | 2566.244
14 | 2562.911
15 | 2558.849
16 | 2555.462
17 | 2552.007
18 | 2548.65
19 | 2545.77
20 | 2542.332
21 | 2538.408
22 | 2533.91
23 | 2528.014
24 | 2521.767
25 | 2514.961
26 | 2507.635
27 | 2500.0656
28 | 2492.49
29 | 2484.833
30 | 2479.52
31 | 2472.404
32 | 2465.962
33 | 2459.772
34 | 2454.555
35 | 2450.409
36 | 2445.932
37 | 2440.188
38 | 2434.83
39 | 2429.532
40 | 2423.473
41 | 2418.303
42 | 2411.488
43 | 2406.474
44 | 2400.51
45 | 2394.083
46 | 2387.5152
47 | 2380.719
48 | 2372.786
49 | 2365.0144
50 | 2357.0112
51 | 2348.16
52 | 2340.008
53 | 2331.05
54 | 2322.556
55 | 2313.857
56 | 2305.097
57 | 2296.7216
58 | 2288.012
59 | 2279.137
60 | 2270.92
61 | 2262.678
62 | 2254.132
63 | 2246.37
64 | 2237.964
65 | 2229.5568
66 | 2220.848
67 | 2212.782
68 | 2204.263
69 | 2195.911
70 | 2187.739
71 | 2179.575
72 | 2171.543
73 | 2163.656
74 | 2155.484
75 | 2147.433
76 | 2139.842
77 | 2131.714
78 | 2124.005
79 | 2114.132
80 | 2107.213
81 | 2099.335
82 | 2091.5488
83 | 2084.2896
84 | 2076.551
85 | 2067.886
86 | 2059.964
87 | 2051.998
88 | 2044.516
89 | 2037.118
90 | 2029.974
91 | 2020.861
92 | 2014.011
93 | 2006.4672
94 | 1998.417
95 | 1991.1
96 | 1983.353
97 | 1973.922
98 | 1965.519
99 | 1957.814
100 | 1949.86
101 | 1940.026
102 | 1931.958
103 | 1924.012
104 | 1914.0448
105 | 1905.56
106 | 1897.301