## Cycle
Cycle (N) | Capacity (mAh)
1 | 913.2168
2 | 2554.819
3 | 2564.123
4 | 2568.723
5 | 2571.867
6 | 2573.192
7 | 2573.0736
8 | 2572.629
9 | 2571.376
10 | 2570.058
11 | 2568.178
12 | 2566.252
13 | 2563.772
14 | 2560.294
15 | 2557.892
16 | 2554.814
17 | 2552.031
18 | 2548.654
19 | 2545.129
20 | 2541.361
21 | 2537.396
22 | 2533.019
23 | 2528.052
24 | 2521.956
25 | 2516.285
26 | 2510.659
27 | 2504.417
28 | 2498.221
29 | 2493.429
30 | 2487.512
31 | 2481.984
32 | 2476.676
33 | 2471.2944
34 | 2466.496
35 | 2460.523
36 | 2456.441
37 | 2451.785
38 | 2445.736
39 | 2440.689
40 | 2434.872
41 | 2430.481
42 | 2425.757
43 | 2420.908
44 | 2416.273
45 | 2410.526
46 | 2405.1216
47 | 2399.953
48 | 2394.821
49 | 2389.24
50 | 2382.946
51 | 2377.373
52 | 2372.162
53 | 2366.756
54 | 2360.713
55 | 2355.422
56 | 2349.846
57 | 2344.532
58 | 2339.273
59 | 2333.7216
60 | 2328.759
61 | 2322.967
62 | 2316.928
63 | 2311.755
64 | 2306.776
65 | 2300.828
66 | 2295
67 | 2289.635
68 | 2283.711
69 | 2278.809
70 | 2273.393
71 | 2267.221
72 | 2262.366
73 | 2256.3904
74 | 2251.2
75 | 2246.1856
76 | 2240.087
77 | 2234.177
78 | 2228.516
79 | 2222.305
80 | 2216.68
81 | 2210.599
82 | 2204.213
83 | 2198.343
84 | 2192.3904
85 | 2186.1584
86 | 2179.699
87 | 2173.919
88 | 2167.894
89 | 2161.392
90 | 2155.184
91 | 2149.169
92 | 2142.857
93 | 2137.125
94 | 2130.599
95 | 2124.467
96 | 2117.709
97 | 2110.991
98 | 2104.54
99 | 2097.94
100 | 2091.228
101 | 2085.0192
102 | 2076.751
103 | 2070.3152
104 | 2063.5504
105 | 2055.676
106 | 2048.476
107 | 2041.588
108 | 2033.599
109 | 2025.4128
110 | 2018.069
111 | 2009.626
112 | 2001.209
113 | 1993.195
114 | 1985.055
115 | 1976.039
116 | 1966.027
117 | 1957.544
118 | 1949.03
119 | 1938.5792
120 | 1928.781
121 | 1918.818
122 | 1908.402
123 | 1898.559
124 | 1887.8352
125 | 1876.523
126 | 1865.575
127 | 1853.932
128 | 1842.884
129 | 1830.588
130 | 1817.8224
131 | 1804.61