## Cycle
Cycle (N) | Capacity (mAh)
1 | 934.3628
2 | 2574.336
3 | 2571.932
4 | 2568.055
5 | 2562.864
6 | 2558.411
7 | 2551.823
8 | 2544.287
9 | 2535.788
10 | 2526.388
11 | 2517.043
12 | 2507.304
13 | 2498.583
14 | 2490.07
15 | 2479.689
16 | 2468.236
17 | 2455.3056
18 | 2442.014
19 | 2429.741
20 | 2416.309
21 | 2404.146
22 | 2393.967
23 | 2384.871
24 | 2377.885
25 | 2370.0144
26 | 2362.371
27 | 2354.722
28 | 2346.298
29 | 2338.794
30 | 2331.505
31 | 2323.102
32 | 2313.9168
33 | 2305.968
34 | 2296.5904
35 | 2287.268
36 | 2278.337
37 | 2268.459
38 | 2258.977
39 | 2248.44
40 | 2239.376
41 | 2228.7504
42 | 2218.566
43 | 2207.8448
44 | 2197.672
45 | 2186.77
46 | 2175.8448
47 | 2163.809
48 | 2150.558
49 | 2137.833
50 | 2123.322
51 | 2109.412
52 | 2095.077
53 | 2080.039
54 | 2064.95
55 | 2050.238
56 | 2034.534
57 | 2019.0192
58 | 2003.219
59 | 1986.767
60 | 1970.002
61 | 1952.792
62 | 1935.836
63 | 1917.948
64 | 1900.147
65 | 1880.975
66 | 1862.951
67 | 1844.322
68 | 1825.407
69 | 1805.972
70 | 1786.033
71 | 1767.102
72 | 1747.864
73 | 1726.194
74 | 1704.772
75 | 1683.568
76 | 1661.212