## Cycle
Cycle (N) | Capacity (mAh)
1 | 932.3887
2 | 2576.477
3 | 2575.664
4 | 2571.596
5 | 2566.977
6 | 2562.262
7 | 2554.698
8 | 2547.455
9 | 2538.887
10 | 2530.0352
11 | 2520.344
12 | 2510.64
13 | 2501.086
14 | 2491.99
15 | 2482.7
16 | 2472.1
17 | 2460.282
18 | 2447.588
19 | 2435.979
20 | 2424.5456
21 | 2413.551
22 | 2402.421
23 | 2390.976
24 | 2378.248
25 | 2361.283
26 | 2343.904
27 | 2328.038
28 | 2312.087
29 | 2297.1
30 | 2281.906
31 | 2267.426
32 | 2253.345
33 | 2239.7968
34 | 2227.283
35 | 2215.247
36 | 2203.951
37 | 2192.324
38 | 2180.446
39 | 2168.859
40 | 2157.872
41 | 2146.375
42 | 2134.352
43 | 2122.472
44 | 2110.111
45 | 2097.621
46 | 2085.092
47 | 2071.619
48 | 2056.9216
49 | 2042.347
50 | 2026.985
51 | 2011.856
52 | 1996.765
53 | 1981.762
54 | 1965.513
55 | 1948.831
56 | 1931.898
57 | 1914.06
58 | 1895.217
59 | 1875.8928
60 | 1854.423
61 | 1832.595
62 | 1809.452
63 | 1787.495
64 | 1762.476
65 | 1739.974
66 | 1718.689
67 | 1698.032
68 | 1677.15
69 | 1656.157
70 | 1637.387
71 | 1619.512
72 | 1596.353
73 | 1577.999
74 | 1555.832
75 | 1515.54