## Cycle
Cycle (N) | Capacity (mAh)
1 | 934.7556
2 | 2556.5408
3 | 2558.509
4 | 2555.311
5 | 2552.324
6 | 2547.698
7 | 2544.111
8 | 2539.7856
9 | 2535.632
10 | 2530.9408
11 | 2526.64
12 | 2522.214
13 | 2517.885
14 | 2514.374
15 | 2510.3552
16 | 2506.38
17 | 2502.254
18 | 2498.399
19 | 2494.145
20 | 2490.398
21 | 2485.479
22 | 2479.524
23 | 2473.886
24 | 2467.463
25 | 2461.039
26 | 2455.333
27 | 2449.964
28 | 2445.067
29 | 2439.654
30 | 2434.8656
31 | 2429.54
32 | 2424.339
33 | 2419.699
34 | 2414.912
35 | 2409.939
36 | 2407.0688
37 | 2403.367
38 | 2398.859
39 | 2394.771
40 | 2389.641
41 | 2384.694
42 | 2378.6672
43 | 2373.387
44 | 2368.353
45 | 2362.982
46 | 2357.253
47 | 2351.856
48 | 2345.376
49 | 2339.976
50 | 2334.551
51 | 2328.609
52 | 2322.898
53 | 2317.507
54 | 2311.365
55 | 2305.516
56 | 2299.282
57 | 2293.92
58 | 2287.195
59 | 2280.8384
60 | 2274.492
61 | 2268.056
62 | 2262.079
63 | 2255.662
64 | 2248.717
65 | 2241.799
66 | 2234.849
67 | 2228.167
68 | 2220.1
69 | 2212.53
70 | 2203.805
71 | 2195.0576
72 | 2185.759
73 | 2176.889
74 | 2167.487
75 | 2157.518
76 | 2147.298
77 | 2137.354
78 | 2126.259
79 | 2115.238
80 | 2104.223
81 | 2092.952
82 | 2082.13
83 | 2070.442
84 | 2058.592
85 | 2046.625
86 | 2034.783
87 | 2022.576
88 | 2010.441
89 | 1997.353
90 | 1984.552
91 | 1971.16
92 | 1956.799
93 | 1943.576
94 | 1929.858
95 | 1915.663
96 | 1900.988
97 | 1887.651
98 | 1873.268
99 | 1858.558
100 | 1844.52
101 | 1829.92
102 | 1814.048
103 | 1799.61
104 | 1784.458
105 | 1734.859