## Cycle
Cycle (N) | Capacity (mAh)
1 | 910.363
2 | 2552.441
3 | 2560.343
4 | 2564.492
5 | 2566.794
6 | 2567.71
7 | 2567.403
8 | 2567.0592
9 | 2565.48
10 | 2562.914
11 | 2560.2816
12 | 2556.7
13 | 2553.301
14 | 2550.413
15 | 2545.943
16 | 2542.29
17 | 2538.477
18 | 2534.148
19 | 2528.593
20 | 2523.394
21 | 2517.1728
22 | 2511.112
23 | 2503.897
24 | 2496.41
25 | 2489.404
26 | 2482.194
27 | 2475.472
28 | 2468.297
29 | 2460.447
30 | 2453.604
31 | 2446.081
32 | 2439.868
33 | 2431.932
34 | 2424.297
35 | 2417.57
36 | 2409.002
37 | 2400.762
38 | 2392.407
39 | 2383.844
40 | 2375.295
41 | 2367.181
42 | 2359.258
43 | 2350.8048
44 | 2342.855
45 | 2335.039
46 | 2326.179
47 | 2318.185
48 | 2309.779
49 | 2301.372
50 | 2293.187
51 | 2283.79
52 | 2274.652
53 | 2266.368
54 | 2257.8928
55 | 2248.808
56 | 2240.694
57 | 2232.428
58 | 2222.9616
59 | 2214.543
60 | 2206.418
61 | 2197.81
62 | 2189.692
63 | 2181.555
64 | 2173.6816
65 | 2164.682
66 | 2156.783
67 | 2148.921
68 | 2140.24
69 | 2132.344
70 | 2123.736
71 | 2114.898
72 | 2106.135
73 | 2098.055
74 | 2089.555
75 | 2081.801
76 | 2073.604
77 | 2065.584
78 | 2057.543
79 | 2049.168
80 | 2041.406
81 | 2032.854
82 | 2024.76